## Sheet1
Time (s) | Mass (g) | HRR (kW/m2) | TC back 1 (K)
0 | 111.3855 | 1.477459 | 19.295
1 | 111.2581 | -2.185495 | 19.311
2 | 111.2668 | -1.610216 | 19.294
3 | 111.2624 | -0.4862919 | 19.295
4 | 111.141 | 1.156944 | 19.307
5 | 111.265 | 0.32491 | 19.304
6 | 111.1567 | -0.02546055 | 19.309
7 | 111.1506 | -0.4376199 | 19.31
8 | 111.1523 | 2.068929 | 19.307
9 | 111.1549 | 1.81533 | 19.312
10 | 111.1454 | 0.08869029 | 19.306
11 | 111.0968 | 2.082119 | 19.321
12 | 111.1454 | -2.157784 | 19.315
13 | 111.1454 | -1.760203 | 19.305
14 | 111.1497 | 2.043873 | 19.324
15 | 111.1445 | 2.256695 | 19.311
16 | 111.0908 | -1.677094 | 19.315
17 | 111.0882 | 2.718738 | 19.32
18 | 111.089 | 2.887038 | 19.321
19 | 111.0977 | -1.712076 | 19.325
20 | 111.0864 | 2.497191 | 19.337
21 | 111.089 | 2.815931 | 19.331
22 | 111.0812 | 4.071319 | 19.328
23 | 111.0856 | 1.42336 | 19.337
24 | 111.0856 | 3.164466 | 19.345
25 | 111.0916 | -1.094339 | 19.346
26 | 110.9642 | -0.9073238 | 19.343
27 | 110.9867 | 0.3069045 | 19.355
28 | 111.0864 | 2.377258 | 19.348
29 | 111.0856 | 3.256101 | 19.368
30 | 111.0734 | 3.981617 | 19.365
31 | 110.9642 | -0.2191843 | 19.37
32 | 110.9607 | 3.290473 | 19.367
33 | 110.8757 | 2.25749 | 19.379
34 | 110.9659 | -0.1873045 | 19.376
35 | 110.959 | 3.909528 | 19.377
36 | 110.8584 | 2.773991 | 19.381
37 | 110.965 | 4.047963 | 19.389
38 | 110.9598 | 1.78558 | 19.397
39 | 110.8099 | 2.660494 | 19.398
40 | 110.8385 | 4.25325 | 19.399
41 | 110.9694 | -0.4826165 | 19.407
42 | 110.9546 | 0.4577917 | 19.412
43 | 110.9633 | 2.876525 | 19.413
44 | 110.9668 | 3.373341 | 19.41
45 | 110.9035 | 0.7821675 | 19.425
46 | 110.8419 | 1.769076 | 19.43
47 | 110.848 | 2.498009 | 19.43
48 | 110.8012 | -0.9834778 | 19.442
49 | 110.8523 | -1.458891 | 19.454
50 | 110.8515 | 3.395145 | 19.462
51 | 110.8471 | 0.1773693 | 19.467
52 | 110.8454 | 3.191372 | 19.482
53 | 110.8489 | 2.74469 | 19.479
54 | 110.8471 | 2.59607 | 19.495
55 | 110.8454 | 0.7395815 | 19.503
56 | 110.8489 | 3.0624 | 19.522
57 | 110.7249 | -0.5734564 | 19.523
58 | 110.718 | -0.8184025 | 19.527
59 | 110.7197 | -1.427471 | 19.532
60 | 110.6815 | -1.566128 | 19.547
61 | 110.724 | 3.139171 | 19.555
62 | 110.7258 | 1.481597 | 19.56
63 | 110.718 | 0.1586932 | 19.571
64 | 110.7275 | -0.691456 | 19.579
65 | 110.724 | 3.333876 | 19.587
66 | 110.7266 | 3.685904 | 19.596
67 | 110.724 | 2.914778 | 19.608
68 | 110.7284 | -0.6113529 | 19.608
69 | 110.7318 | 2.112611 | 19.616
70 | 110.7197 | -0.9425058 | 19.628
71 | 110.7249 | 2.6632 | 19.644
72 | 110.7284 | 1.356987 | 19.644
73 | 110.6685 | 4.346338 | 19.645
74 | 110.6642 | -0.7419925 | 19.653
75 | 110.6668 | 0.8671557 | 19.669
76 | 110.6599 | 0.6994574 | 19.684
77 | 110.5342 | 2.085849 | 19.692
78 | 110.5342 | 3.768549 | 19.708
79 | 110.6607 | 4.294088 | 19.723
80 | 110.5368 | 3.498437 | 19.735
81 | 110.5394 | -0.8217495 | 19.743
82 | 110.5385 | 0.9955554 | 19.759
83 | 110.5376 | -0.6324398 | 19.782
84 | 110.5394 | 3.173329 | 19.778
85 | 110.5368 | -0.6087972 | 19.79
86 | 110.411 | 0.390362 | 19.794
87 | 110.4128 | -0.6021629 | 19.828
88 | 110.4214 | 3.21769 | 19.833
89 | 110.4171 | 3.885798 | 19.841
90 | 110.4119 | 2.975948 | 19.845
91 | 110.4154 | 4.192312 | 19.849
92 | 110.4128 | -0.245943 | 19.872
93 | 110.4154 | 0.9379255 | 19.888
94 | 110.4093 | 2.063011 | 19.903
95 | 110.411 | 3.944714 | 19.926
96 | 110.4084 | 5.091943 | 19.93
97 | 110.4214 | 0.7194812 | 19.949
98 | 110.4093 | 0.1640696 | 19.95
99 | 110.4197 | 0.9500012 | 19.969
100 | 110.4188 | 5.521067 | 19.98
101 | 110.4171 | 2.186451 | 20.007
102 | 110.4136 | 2.614515 | 20.011
103 | 110.4145 | 4.688045 | 20.019
104 | 110.4171 | 5.134121 | 20.034
105 | 110.3573 | 0.5922403 | 20.064
106 | 110.3634 | 0.5631808 | 20.061
107 | 110.3608 | 2.11711 | 20.087
108 | 110.3564 | 2.688436 | 20.106
109 | 110.3599 | 1.108301 | 20.121
110 | 110.3608 | 5.013917 | 20.132
111 | 110.3599 | 1.493617 | 20.147
112 | 110.3547 | 0.4273593 | 20.155
113 | 110.2359 | 5.584349 | 20.159
114 | 110.3608 | 4.055722 | 20.178
115 | 110.2307 | 1.615074 | 20.201
116 | 110.2368 | 0.9137972 | 20.227
117 | 110.2324 | 4.962407 | 20.242
118 | 110.2359 | 4.756158 | 20.257
119 | 110.2316 | 0.7582608 | 20.272
120 | 110.2307 | 5.580449 | 20.294
121 | 110.235 | 2.794974 | 20.309
122 | 110.2359 | 4.307115 | 20.335
123 | 110.2359 | 5.23073 | 20.354
124 | 110.2307 | 2.649305 | 20.365
125 | 110.1059 | 4.516257 | 20.384
126 | 110.229 | 4.603164 | 20.407
127 | 110.216 | 4.390117 | 20.433
128 | 110.118 | 3.92662 | 20.44
129 | 110.1215 | 2.424628 | 20.466
130 | 110.1085 | 0.6251946 | 20.474
131 | 110.1128 | 0.9177212 | 20.496
132 | 110.1223 | 2.313797 | 20.515
133 | 110.1059 | 4.092951 | 20.537
134 | 110.1119 | 1.618395 | 20.564
135 | 110.118 | 4.35121 | 20.579
136 | 110.0434 | 1.590131 | 20.616
137 | 110.1119 | 1.156151 | 20.642
138 | 110.1128 | 4.036817 | 20.664
139 | 110.1128 | 5.294749 | 20.683
140 | 110.0469 | 4.279492 | 20.701
141 | 110.0512 | 5.483811 | 20.724
142 | 110.0538 | 2.79413 | 20.757
143 | 109.9238 | 4.221885 | 20.772
144 | 110.0426 | 0.8597174 | 20.794
145 | 109.9489 | 4.65391 | 20.824
146 | 110.0495 | 0.8659118 | 20.85
147 | 110.0469 | 2.113559 | 20.876
148 | 109.9299 | 4.228633 | 20.909
149 | 109.9325 | 2.748457 | 20.928
150 | 109.9307 | 0.5869282 | 20.95
151 | 109.7253 | 1.036795 | 20.98
152 | 109.8024 | 2.319165 | 21.009
153 | 109.7426 | 2.573134 | 21.031
154 | 109.6637 | 2.088243 | 21.061
155 | 109.623 | 0.8634106 | 21.09
156 | 109.4383 | 1.732325 | 21.12
157 | 109.1903 | 3.841763 | 21.142
158 | 109.1322 | 5.195873 | 21.168
159 | 109.0109 | 3.790146 | 21.205
160 | 108.7716 | 1.193907 | 21.227
161 | 108.5921 | 6.150763 | 21.253
162 | 108.2947 | 3.530283 | 21.287
163 | 107.726 | 4.509162 | 21.312
164 | 107.8188 | 5.440861 | 21.342
165 | 107.817 | 2.316962 | 21.368
166 | 107.6289 | 4.377189 | 21.412
167 | 107.5795 | 4.497665 | 21.431
168 | 107.4052 | 4.574068 | 21.479
169 | 107.2283 | 6.342811 | 21.512
170 | 107.1078 | 6.844851 | 21.538
171 | 106.983 | 3.722143 | 21.571
172 | 106.8529 | 5.627312 | 21.608
173 | 106.7983 | 8.390286 | 21.649
174 | 106.4914 | 5.986891 | 21.667
175 | 106.2512 | 7.541311 | 21.715
176 | 106.1775 | 10.74417 | 21.741
177 | 106.1758 | 13.82873 | 21.782
178 | 106.1732 | 13.79634 | 21.818
179 | 105.9391 | 17.78848 | 21.863
180 | 105.6374 | 20.0497 | 21.903
181 | 105.5533 | 17.57755 | 21.94
182 | 105.5741 | 25.50671 | 21.988
183 | 105.4458 | 23.61349 | 22.017
184 | 105.451 | 30.68167 | 22.058
185 | 105.3313 | 38.5898 | 22.091
186 | 105.2056 | 27.90028 | 22.128
187 | 105.0348 | 36.50349 | 22.172
188 | 105.0296 | 34.69914 | 22.213
189 | 104.9091 | 43.38149 | 22.246
190 | 104.8519 | 38.92895 | 22.294
191 | 104.6074 | 41.35426 | 22.338
192 | 104.61 | 36.13859 | 22.382
193 | 104.5554 | 40.15976 | 22.437
194 | 104.5554 | 48.64656 | 22.467
195 | 104.4349 | 40.82628 | 22.507
196 | 104.2545 | 44.35383 | 22.562
197 | 104.2571 | 42.29593 | 22.614
198 | 104.1358 | 48.63979 | 22.672
199 | 104.0083 | 49.55047 | 22.731
200 | 104.0179 | 51.0089 | 22.761
201 | 103.9624 | 39.74342 | 22.805
202 | 103.8393 | 41.84811 | 22.853
203 | 103.7153 | 42.14319 | 22.897
204 | 103.652 | 50.78867 | 22.944
205 | 103.6563 | 42.27256 | 23
206 | 103.541 | 50.32368 | 23.059
207 | 103.5297 | 45.43483 | 23.11
208 | 103.5349 | 41.91091 | 23.165
209 | 103.3078 | 41.93523 | 23.209
210 | 103.3069 | 48.5401 | 23.272
211 | 103.2523 | 45.30262 | 23.319
212 | 103.1179 | 43.54953 | 23.378
213 | 102.9974 | 37.92415 | 23.437
214 | 102.9454 | 42.81786 | 23.481
215 | 102.9367 | 40.32312 | 23.547
216 | 102.811 | 35.15642 | 23.595
217 | 102.6879 | 47.81946 | 23.65
218 | 102.6879 | 39.20168 | 23.709
219 | 102.6359 | 41.76711 | 23.767
220 | 102.3827 | 42.55816 | 23.841
221 | 102.3871 | 39.50613 | 23.892
222 | 102.3862 | 35.83527 | 23.954
223 | 102.3264 | 41.35143 | 24.032
224 | 102.3194 | 36.46591 | 24.083
225 | 102.1981 | 35.53056 | 24.153
226 | 102.0723 | 35.36454 | 24.211
227 | 102.0767 | 38.50141 | 24.277
228 | 102.0247 | 38.12037 | 24.336
229 | 101.9007 | 36.39012 | 24.406
230 | 101.8972 | 27.97887 | 24.45
231 | 101.7767 | 35.22183 | 24.519
232 | 101.7091 | 39.25673 | 24.589
233 | 101.7117 | 33.10831 | 24.655
234 | 101.592 | 27.34029 | 24.721
235 | 101.5877 | 31.62634 | 24.795
236 | 101.4785 | 31.22644 | 24.864
237 | 101.2877 | 37.72594 | 24.934
238 | 101.2903 | 32.27343 | 25.008
239 | 101.1724 | 29.84388 | 25.077
240 | 101.1646 | 29.42632 | 25.154
241 | 101.051 | 32.5558 | 25.217
242 | 101.0502 | 27.24811 | 25.297
243 | 100.9851 | 30.34809 | 25.367
244 | 100.8664 | 34.44278 | 25.452
245 | 100.8568 | 25.21661 | 25.521
246 | 100.8672 | 30.19592 | 25.591
247 | 100.6852 | 29.70894 | 25.675
248 | 100.6869 | 26.83171 | 25.752
249 | 100.5768 | 26.72743 | 25.833
250 | 100.4511 | 31.55773 | 25.906
251 | 100.4528 | 29.86644 | 25.987
252 | 100.3912 | 31.25625 | 26.057
253 | 100.3886 | 25.1746 | 26.134
254 | 100.2742 | 23.43725 | 26.214
255 | 100.2785 | 22.60981 | 26.295
256 | 100.1788 | 24.94927 | 26.387
257 | 100.1424 | 25.76547 | 26.478
258 | 100.0869 | 28.05901 | 26.548
259 | 100.0791 | 26.40748 | 26.628
260 | 99.97163 | 22.8653 | 26.724
261 | 99.84765 | 29.68193 | 26.808
262 | 99.85458 | 25.91528 | 26.9
263 | 99.79823 | 19.7249 | 26.984
264 | 99.67685 | 26.47975 | 27.072
265 | 99.66905 | 21.94133 | 27.163
266 | 99.55981 | 29.93996 | 27.248
267 | 99.56241 | 27.29895 | 27.343
268 | 99.4367 | 23.11527 | 27.427
269 | 99.38207 | 28.64856 | 27.519
270 | 99.38815 | 26.15491 | 27.622
271 | 99.26157 | 25.57779 | 27.724
272 | 99.13759 | 26.28771 | 27.82
273 | 99.13152 | 27.3262 | 27.919
274 | 99.13932 | 21.12319 | 28.025
275 | 99.0769 | 23.4947 | 28.12
276 | 99.08037 | 25.86282 | 28.219
277 | 98.94945 | 27.22362 | 28.307
278 | 98.82461 | 21.97852 | 28.417
279 | 98.82634 | 27.31184 | 28.524
280 | 98.77345 | 22.44108 | 28.623
281 | 98.76739 | 28.69263 | 28.733
282 | 98.65641 | 28.66473 | 28.832
283 | 98.52723 | 21.25424 | 28.942
284 | 98.52809 | 27.28002 | 29.055
285 | 98.45874 | 24.93184 | 29.165
286 | 98.3417 | 27.16131 | 29.272
287 | 98.21511 | 23.92574 | 29.396
288 | 98.20818 | 24.2404 | 29.503
289 | 98.21598 | 24.01204 | 29.616
290 | 98.15356 | 26.67752 | 29.741
291 | 98.03045 | 21.62024 | 29.866
292 | 98.04171 | 25.18716 | 29.972
293 | 97.91947 | 22.59356 | 30.096
294 | 97.9186 | 22.43036 | 30.216
295 | 97.85878 | 25.20393 | 30.328
296 | 97.73567 | 22.13675 | 30.455
297 | 97.73914 | 22.09868 | 30.571
298 | 97.61602 | 20.25 | 30.691
299 | 97.61169 | 22.81182 | 30.807
300 | 97.52152 | 24.95278 | 30.942
301 | 97.49118 | 25.7052 | 31.076
302 | 97.43309 | 22.86386 | 31.207
303 | 97.3724 | 23.42027 | 31.341
304 | 97.31344 | 21.16146 | 31.479
305 | 97.31258 | 23.43182 | 31.606
306 | 97.19207 | 22.99723 | 31.744
307 | 97.12444 | 24.17938 | 31.879
308 | 97.12618 | 22.06485 | 32.013
309 | 97.01 | 26.69527 | 32.158
310 | 97.01 | 19.54418 | 32.386
311 | 96.89382 | 18.99115 | 32.438
312 | 96.83314 | 22.19664 | 32.594
313 | 96.82707 | 24.93351 | 32.743
314 | 96.71176 | 26.68454 | 32.877
315 | 96.71349 | 20.84916 | 33.03
316 | 96.59384 | 26.654 | 33.183
317 | 96.52709 | 24.07744 | 33.339
318 | 96.41091 | 22.35988 | 33.488
319 | 96.41351 | 21.87394 | 33.64
320 | 96.41872 | 23.95003 | 33.796
321 | 96.2956 | 23.265 | 33.963
322 | 96.29907 | 26.08308 | 34.127
323 | 96.23752 | 21.76471 | 34.294
324 | 96.23578 | 18.4064 | 34.435
325 | 95.99736 | 25.84331 | 34.617
326 | 95.99562 | 21.24286 | 34.799
327 | 95.98783 | 26.51004 | 34.962
328 | 95.87772 | 22.76237 | 35.136
329 | 95.88379 | 24.00884 | 35.3
330 | 95.87598 | 28.33003 | 35.474
331 | 95.81876 | 23.63625 | 35.649
332 | 95.69912 | 18.61193 | 35.83
333 | 95.5786 | 24.07101 | 36.008
334 | 95.58727 | 26.59752 | 36.201
335 | 95.58641 | 20.34988 | 36.382
336 | 95.52399 | 26.39978 | 36.568
337 | 95.40955 | 25.03442 | 36.756
338 | 95.52312 | 24.44225 | 36.945
339 | 95.40001 | 21.71745 | 37.134
340 | 95.27516 | 25.54085 | 37.323
341 | 95.21968 | 25.68063 | 37.502
342 | 95.08963 | 30.85056 | 37.698
343 | 95.09222 | 20.17239 | 37.898
344 | 94.96911 | 23.93832 | 38.105
345 | 94.97345 | 23.60336 | 38.316
346 | 94.96651 | 20.48308 | 38.505
347 | 94.85727 | 25.27251 | 38.712
348 | 94.78271 | 23.73127 | 38.915
349 | 94.79138 | 22.84589 | 39.112
350 | 94.62665 | 23.16403 | 39.323
351 | 94.66393 | 20.61602 | 39.53
352 | 94.60758 | 20.8439 | 39.737
353 | 94.61279 | 23.97521 | 39.937
354 | 94.60064 | 20.17606 | 40.147
355 | 94.48014 | 26.90641 | 40.36
356 | 94.35789 | 23.05429 | 40.577
357 | 94.36222 | 23.48808 | 40.787
358 | 94.29546 | 22.72201 | 41.004
359 | 94.22871 | 27.4357 | 41.225
360 | 94.18623 | 25.99513 | 41.442
361 | 94.18102 | 21.10239 | 41.655
362 | 93.98769 | 26.53835 | 41.879
363 | 93.93827 | 20.64953 | 42.097
364 | 93.9374 | 22.7427 | 42.328
365 | 93.87064 | 22.60141 | 42.541
366 | 93.87325 | 26.16937 | 42.755
367 | 93.87325 | 24.32825 | 42.983
368 | 93.7536 | 20.57551 | 43.203
369 | 93.62095 | 19.26394 | 43.431
370 | 93.62268 | 24.33932 | 43.648
371 | 93.53339 | 26.3954 | 43.869
372 | 93.56546 | 18.38627 | 44.089
373 | 93.44408 | 21.02264 | 44.31
374 | 93.27676 | 23.15069 | 44.56
375 | 93.32531 | 22.84896 | 44.777
376 | 93.26722 | 24.46373 | 45.019
377 | 93.17878 | 25.30632 | 45.24
378 | 93.26722 | 23.76988 | 45.471
379 | 93.02706 | 20.47475 | 45.699
380 | 93.01233 | 19.06692 | 45.927
381 | 92.96204 | 20.4839 | 46.166
382 | 92.97418 | 19.04833 | 46.386
383 | 92.92129 | 24.03635 | 46.607
384 | 92.84847 | 18.1221 | 46.842
385 | 92.84933 | 22.96958 | 47.07
386 | 92.72969 | 21.73437 | 47.298
387 | 92.73228 | 19.0675 | 47.529
388 | 92.66987 | 17.55421 | 47.768
389 | 92.66379 | 23.27451 | 47.989
390 | 92.65946 | 23.53166 | 48.227
391 | 92.54849 | 19.02963 | 48.452
392 | 92.43231 | 24.23356 | 48.661
393 | 92.36815 | 23.52129 | 48.896
394 | 92.37423 | 18.28221 | 49.135
395 | 92.37248 | 18.39398 | 49.359
396 | 92.25891 | 19.13393 | 49.594
397 | 92.13233 | 18.79667 | 49.811
398 | 92.128 | 18.41757 | 50.042
399 | 92.13667 | 23.15469 | 50.287
400 | 92.0231 | 23.73875 | 50.514
401 | 92.02222 | 24.9852 | 50.74
402 | 91.95286 | 23.38369 | 50.978
403 | 91.9624 | 24.25883 | 51.19
404 | 91.83496 | 23.68618 | 51.416
405 | 91.72832 | 19.67659 | 51.647
406 | 91.65896 | 22.24916 | 51.873
407 | 91.66763 | 23.35544 | 52.104
408 | 91.54192 | 19.93675 | 52.319
409 | 91.54192 | 22.38108 | 52.543
410 | 91.53932 | 22.30549 | 52.766
411 | 91.41967 | 24.10601 | 52.989
412 | 91.36072 | 23.16491 | 53.204
413 | 91.34945 | 22.90408 | 53.42
414 | 91.35118 | 21.61262 | 53.64
415 | 91.22199 | 20.8584 | 53.866
416 | 91.22807 | 24.68598 | 54.082
417 | 91.11189 | 21.71434 | 54.309
418 | 91.046 | 23.26164 | 54.532
419 | 91.03906 | 19.66549 | 54.744
420 | 90.92549 | 19.16432 | 54.949
421 | 90.91942 | 23.40922 | 55.176
422 | 90.92202 | 25.432 | 55.388
423 | 90.80584 | 21.86143 | 55.607
424 | 90.79804 | 25.2879 | 55.827
425 | 90.73302 | 23.57753 | 56.043
426 | 90.73215 | 21.25147 | 56.259
427 | 90.6177 | 24.6882 | 56.471
428 | 90.49026 | 23.09602 | 56.69
429 | 90.49113 | 20.83513 | 56.906
430 | 90.43217 | 18.98084 | 57.118
431 | 90.3125 | 19.55833 | 57.32
432 | 90.31424 | 26.24395 | 57.55
433 | 90.17378 | 26.78185 | 57.766
434 | 90.31597 | 19.37168 | 57.956
435 | 90.18853 | 23.29928 | 58.18
436 | 90.00385 | 24.08178 | 58.381
437 | 90.07061 | 20.17837 | 58.604
438 | 90.00733 | 22.14966 | 58.794
439 | 89.95877 | 20.16419 | 59.003
440 | 89.89288 | 25.03559 | 59.215
441 | 89.89028 | 24.93866 | 59.409
442 | 89.7663 | 18.84212 | 59.625
443 | 89.76543 | 18.94226 | 59.823
444 | 89.70214 | 23.12362 | 60.017
445 | 89.62498 | 19.96552 | 60.221
446 | 89.58944 | 24.60844 | 60.425
447 | 89.5851 | 22.78629 | 60.629
448 | 89.43772 | 20.42838 | 60.829
449 | 89.46459 | 24.5118 | 61.019
450 | 89.46285 | 25.63937 | 61.212
451 | 89.40997 | 21.62658 | 61.405
452 | 89.27646 | 21.6627 | 61.591
453 | 89.16114 | 21.78167 | 61.788
454 | 89.16288 | 22.11689 | 61.989
455 | 89.11866 | 22.7369 | 62.178
456 | 88.97994 | 24.13365 | 62.368
457 | 88.98688 | 20.76464 | 62.547
458 | 88.98601 | 16.23144 | 62.74
459 | 88.86723 | 23.21414 | 62.922
460 | 88.8681 | 21.84377 | 63.112
461 | 88.80828 | 20.75003 | 63.298
462 | 88.80395 | 17.6672 | 63.484
463 | 88.80741 | 17.89527 | 63.666
464 | 88.57332 | 22.78523 | 63.849
465 | 88.57246 | 22.08759 | 64.042
466 | 88.56553 | 21.32906 | 64.213
467 | 88.51004 | 20.89233 | 64.385
468 | 88.5109 | 20.90532 | 64.567
469 | 88.3956 | 20.09112 | 64.746
470 | 88.27162 | 19.0795 | 64.907
471 | 88.27422 | 23.14297 | 65.1
472 | 88.15197 | 22.77869 | 65.275
473 | 88.1511 | 21.87449 | 65.447
474 | 88.08781 | 19.89383 | 65.618
475 | 88.09129 | 20.50284 | 65.797
476 | 87.96643 | 21.03511 | 65.969
477 | 87.85112 | 21.53603 | 66.14
478 | 87.85112 | 23.63798 | 66.319
479 | 87.84679 | 23.28813 | 66.473
480 | 87.66646 | 21.25276 | 66.651
481 | 87.67166 | 24.63199 | 66.819
482 | 87.67426 | 16.84433 | 66.994
483 | 87.55288 | 23.03098 | 67.144
484 | 87.55462 | 21.92829 | 67.312
485 | 87.48872 | 21.53518 | 67.47
486 | 87.4948 | 22.59981 | 67.637
487 | 87.37082 | 20.7643 | 67.784
488 | 87.36734 | 21.4207 | 67.955
489 | 87.37168 | 21.52195 | 68.123
490 | 87.36734 | 21.95999 | 68.284
491 | 87.18962 | 22.55472 | 68.434
492 | 87.06997 | 20.29287 | 68.599
493 | 87.06997 | 22.80073 | 68.745