## Sheet1
Time (s) | Mass (g) | HRR (kW/m2) | TC back 1 (K)
0 | 101.2713 | 4.603421 | 26.2
1 | 101.2686 | 1.633389 | 26.241
2 | 101.0771 | 0.5576546 | 26.304
3 | 101.1463 | 4.62383 | 26.36
4 | 101.0913 | 3.902942 | 26.401
5 | 101.0523 | 2.480831 | 26.434
6 | 100.9485 | 4.781119 | 26.508
7 | 100.7774 | 0.2464182 | 26.564
8 | 100.7632 | 3.181972 | 26.605
9 | 100.781 | 3.774657 | 26.646
10 | 100.538 | 2.582881 | 26.702
11 | 100.4697 | 1.2578 | 26.761
12 | 100.3518 | 0.007298294 | 26.832
13 | 100.1576 | 4.787447 | 26.898
14 | 100.0432 | 2.301308 | 26.973
15 | 99.91113 | 3.676631 | 27.024
16 | 99.73468 | 1.993022 | 27.069
17 | 99.31174 | 0.1329896 | 27.128
18 | 99.31351 | 5.630767 | 27.203
19 | 98.87727 | 0.7119348 | 27.225
20 | 98.87018 | 3.973593 | 27.281
21 | 98.81166 | 4.648827 | 27.31
22 | 98.69107 | 4.736824 | 27.37
23 | 98.496 | 4.448522 | 27.433
24 | 98.24685 | 2.841175 | 27.485
25 | 98.06952 | 0.6389124 | 27.54
26 | 98.05799 | 3.727004 | 27.607
27 | 97.93296 | 5.071887 | 27.659
28 | 97.75741 | 3.917742 | 27.766
29 | 97.32116 | 4.806353 | 27.843
30 | 97.13763 | 0.5326065 | 27.921
31 | 97.13763 | 1.603037 | 27.999
32 | 97.00463 | 3.696134 | 28.065
33 | 97.00817 | 4.449357 | 28.172
34 | 96.82729 | 0.1099878 | 28.235
35 | 96.69252 | 1.086492 | 28.302
36 | 96.40169 | 2.861305 | 28.379
37 | 96.58434 | 2.966937 | 28.457
38 | 96.321 | 3.867942 | 28.542
39 | 96.27223 | 4.46442 | 28.649
40 | 96.26869 | 0.4924399 | 28.708
41 | 96.13391 | 4.702176 | 28.79
42 | 95.96811 | 0.7638901 | 28.871
43 | 95.78545 | 1.24306 | 28.949
44 | 95.78367 | 1.947625 | 29.045
45 | 95.67196 | 4.616283 | 29.137
46 | 95.66486 | 3.84415 | 29.233
47 | 95.53984 | 6.209144 | 29.344
48 | 95.48132 | 5.739088 | 29.451
49 | 95.35985 | 4.399632 | 29.558
50 | 95.26764 | 4.448949 | 29.647
51 | 95.23749 | 2.755563 | 29.731
52 | 95.23838 | 6.503145 | 29.842
53 | 95.1639 | 1.545739 | 29.927
54 | 95.04508 | 5.608889 | 30.034
55 | 94.86242 | 4.08902 | 30.114
56 | 94.84203 | 2.855073 | 30.184
57 | 94.85445 | 4.240668 | 30.304
58 | 94.61682 | 4.801213 | 30.407
59 | 94.35348 | 5.532322 | 30.509
60 | 94.42441 | 2.925866 | 30.607
61 | 94.29496 | 6.461086 | 30.706
62 | 94.25062 | 4.067518 | 30.794
63 | 94.29673 | 4.912924 | 30.914
64 | 94.24087 | 5.998806 | 31.042
65 | 94.11142 | 6.17071 | 31.162
66 | 94.11674 | 2.180062 | 31.29
67 | 94.11939 | 0.9676228 | 31.407
68 | 93.90127 | 2.759886 | 31.531
69 | 93.92521 | 4.129217 | 31.637
70 | 93.80906 | 1.621908 | 31.74
71 | 93.65655 | 5.984821 | 31.864
72 | 93.5537 | 5.943263 | 31.977
73 | 93.56079 | 5.071428 | 32.112
74 | 93.45262 | 6.018738 | 32.229
75 | 92.93835 | 5.458592 | 32.349
76 | 93.19283 | 3.367925 | 32.426
77 | 93.09618 | 6.885293 | 32.568
78 | 93.0545 | 6.965882 | 32.696
79 | 93.05273 | 3.973454 | 32.827
80 | 92.96495 | 3.939217 | 32.959
81 | 92.87274 | 5.813629 | 33.097
82 | 92.7619 | 3.691776 | 33.221
83 | 92.7016 | 5.171328 | 33.364
84 | 92.75569 | 4.12596 | 33.502
85 | 92.75924 | 6.183995 | 33.63
86 | 92.55087 | 6.607293 | 33.743
87 | 92.5757 | 6.6926 | 33.885
88 | 92.57659 | 6.340544 | 33.995
89 | 92.34339 | 2.271755 | 34.137
90 | 92.26891 | 1.722596 | 34.29
91 | 92.02419 | 2.695862 | 34.433
92 | 92.18557 | 4.186749 | 34.575
93 | 91.89651 | 6.246799 | 34.714
94 | 92.01532 | 6.239812 | 34.867
95 | 91.97986 | 6.768178 | 35.042
96 | 91.90361 | 3.605625 | 35.184
97 | 91.89917 | 1.71426 | 35.334
98 | 91.80784 | 5.963362 | 35.487
99 | 91.72716 | 1.896322 | 35.636
100 | 91.60391 | 3.627276 | 35.79
101 | 91.5516 | 6.235311 | 35.95
102 | 91.60125 | 6.19631 | 36.107
103 | 91.54539 | 5.908571 | 36.264
104 | 91.39642 | 3.129754 | 36.417
105 | 91.29357 | 1.853573 | 36.545
106 | 91.22973 | 2.76307 | 36.687
107 | 90.73852 | 4.987497 | 36.851
108 | 90.79349 | 5.233646 | 37.004
109 | 90.91674 | 5.691293 | 37.165
110 | 90.78285 | 5.82031 | 37.329
111 | 90.79261 | 2.272893 | 37.475
112 | 90.79438 | 4.291383 | 37.628
113 | 90.6995 | 4.149566 | 37.781
114 | 90.66758 | 5.282533 | 37.981
115 | 90.66404 | 6.002591 | 38.142
116 | 90.59931 | 4.212195 | 38.299
117 | 90.59754 | 6.640893 | 38.426
118 | 90.4805 | 1.801491 | 38.579
119 | 90.34483 | 4.231419 | 38.755
120 | 90.3475 | 6.493542 | 38.922
121 | 90.35193 | 5.299382 | 39.108
122 | 90.29695 | 6.595477 | 39.287
123 | 90.29518 | 2.463003 | 39.469
124 | 90.16839 | 1.864872 | 39.655
125 | 90.0478 | 5.233195 | 39.848
126 | 89.60713 | 5.737871 | 40.005
127 | 89.85806 | 6.417038 | 40.183
128 | 89.73746 | 6.150333 | 40.343
129 | 89.73392 | 6.305945 | 40.524
130 | 89.60979 | 4.01573 | 40.691
131 | 89.60535 | 3.610175 | 40.883
132 | 89.60447 | 3.846302 | 41.072
133 | 89.42447 | 6.993373 | 41.26
134 | 89.42358 | 6.194325 | 41.442
135 | 89.42358 | 2.522204 | 41.649
136 | 89.29768 | 3.016452 | 41.841
137 | 89.11236 | 6.495474 | 42.033
138 | 89.10704 | 6.725987 | 42.222
139 | 89.1097 | 6.127662 | 42.374
140 | 89.1168 | 3.715612 | 42.512
141 | 88.98646 | 6.558788 | 42.712
142 | 88.98912 | 1.562911 | 42.857
143 | 88.92794 | 1.665395 | 43.067
144 | 88.93148 | 1.908334 | 43.27
145 | 88.8109 | 1.462073 | 43.455
146 | 88.69031 | 5.24789 | 43.658
147 | 88.68588 | 3.685644 | 43.869
148 | 88.69208 | 3.646353 | 44.039
149 | 88.5041 | 2.684058 | 44.239
150 | 88.50588 | 4.517149 | 44.453
151 | 88.49524 | 4.430182 | 44.649
152 | 88.38175 | 5.942961 | 44.852
153 | 88.31791 | 1.030701 | 45.048
154 | 88.31968 | 1.686804 | 45.261
155 | 88.18491 | 3.39386 | 45.468
156 | 88.192 | 0.8937238 | 45.664
157 | 88.0723 | 2.337856 | 45.846
158 | 87.95791 | 2.987331 | 46.02
159 | 87.89319 | 2.07882 | 46.234
160 | 87.89142 | 5.348514 | 46.451
161 | 87.84265 | 3.814482 | 46.669
162 | 87.77615 | 3.697495 | 46.879
163 | 87.65025 | 5.992462 | 47.086
164 | 87.52079 | 5.852816 | 47.296
165 | 87.58374 | 4.406473 | 47.518
166 | 87.46758 | 1.174817 | 47.721
167 | 87.19892 | 5.656497 | 47.953
168 | 87.28405 | 1.267262 | 48.163
169 | 87.28671 | 6.101365 | 48.374
170 | 87.14573 | 1.642485 | 48.595
171 | 87.02603 | 5.712877 | 48.805
172 | 87.01982 | 3.826896 | 49.001
173 | 87.02159 | 4.699077 | 49.204
174 | 86.96751 | 3.689721 | 49.422
175 | 86.96484 | 5.436638 | 49.632
176 | 86.84248 | 3.755044 | 49.857
177 | 86.8416 | 1.765878 | 50.074
178 | 86.72101 | 2.633902 | 50.255
179 | 86.65273 | 0.9747185 | 50.442
180 | 86.65096 | 2.32357 | 50.652
181 | 86.6483 | 0.9181211 | 50.861
182 | 86.40092 | 1.234957 | 51.085
183 | 86.4027 | 2.663328 | 51.301
184 | 86.34595 | 6.327855 | 51.503
185 | 86.09588 | 0.8616202 | 51.709
186 | 86.09056 | 4.489058 | 51.915
187 | 86.08968 | 3.701734 | 52.138
188 | 85.96732 | 5.566943 | 52.348
189 | 85.96732 | 3.1453 | 52.553
190 | 85.91412 | 4.314932 | 52.755
191 | 85.90614 | 3.219833 | 52.972
192 | 85.9088 | 4.564892 | 53.181
193 | 85.782 | 5.1351 | 53.387
194 | 85.78998 | 5.104384 | 53.607
195 | 85.65077 | 4.12123 | 53.831
196 | 85.65343 | 4.261542 | 54.037
197 | 85.65432 | 3.000372 | 54.253
198 | 85.5958 | 1.034886 | 54.459
199 | 85.35551 | 0.7531597 | 54.69
200 | 85.2899 | 2.805334 | 54.881
201 | 85.2961 | 3.839555 | 55.083
202 | 85.15867 | 3.140911 | 55.289
203 | 85.16222 | 5.905097 | 55.484
204 | 85.04074 | 6.348596 | 55.675
205 | 84.98666 | 5.598745 | 55.888
206 | 85.04961 | 5.664071 | 56.09
207 | 85.05139 | 5.205187 | 56.278
208 | 84.98134 | 10.68817 | 56.491
209 | 84.98488 | 9.380286 | 56.696
210 | 84.85455 | 12.81701 | 56.891
211 | 84.74105 | 15.00583 | 57.064
212 | 84.68076 | 13.35392 | 57.262
213 | 84.67011 | 21.37119 | 57.472
214 | 84.5584 | 17.38792 | 57.663
215 | 84.55573 | 24.93582 | 57.876
216 | 84.42806 | 21.61346 | 58.085
217 | 84.37485 | 27.06746 | 58.262
218 | 84.38018 | 32.42037 | 58.442
219 | 84.2587 | 35.85267 | 58.63
220 | 84.12836 | 37.77615 | 58.832
221 | 84.13102 | 40.70204 | 59.023
222 | 84.00688 | 39.91988 | 59.214
223 | 84.01664 | 43.49585 | 59.406
224 | 83.95192 | 42.23331 | 59.601
225 | 83.82866 | 45.80637 | 59.814
226 | 83.82246 | 53.1257 | 60.008
227 | 83.6797 | 46.98484 | 60.206
228 | 83.63448 | 48.5129 | 60.403
229 | 83.52542 | 61.01957 | 60.612
230 | 83.4004 | 58.99818 | 60.798
231 | 83.3942 | 53.97604 | 60.982
232 | 83.40218 | 55.57566 | 61.183
233 | 83.24435 | 59.32232 | 61.369
234 | 83.33479 | 61.8747 | 61.542
235 | 83.33479 | 53.20478 | 61.721
236 | 83.11844 | 54.09027 | 61.901
237 | 83.20179 | 56.89175 | 62.084
238 | 83.06879 | 63.36151 | 62.267
239 | 82.97569 | 52.05967 | 62.454
240 | 83.01559 | 54.65372 | 62.626
241 | 83.01027 | 55.14757 | 62.795
242 | 82.88968 | 62.10261 | 62.946
243 | 82.88791 | 52.51233 | 63.118
244 | 82.77707 | 51.00605 | 63.287
245 | 82.70526 | 49.80252 | 63.459
246 | 82.69816 | 49.72053 | 63.65
247 | 82.69727 | 56.3699 | 63.818
248 | 82.57757 | 50.49879 | 63.991
249 | 82.57934 | 49.08634 | 64.185
250 | 82.44812 | 45.79274 | 64.364
251 | 82.33463 | 44.60338 | 64.529
252 | 82.33019 | 48.40828 | 64.73
253 | 82.27078 | 46.02473 | 64.896
254 | 82.27699 | 47.91246 | 65.079
255 | 82.15108 | 43.59983 | 65.24
256 | 82.02163 | 43.98121 | 65.427
257 | 82.14931 | 41.15985 | 65.585
258 | 82.02518 | 42.42511 | 65.75
259 | 81.96133 | 42.47431 | 65.93
260 | 81.83897 | 41.60704 | 66.12
261 | 81.84163 | 38.4065 | 66.293
262 | 81.83632 | 43.92313 | 66.458
263 | 81.70331 | 36.49485 | 66.605
264 | 81.70863 | 39.62685 | 66.752
265 | 81.65721 | 41.8068 | 66.882
266 | 81.64568 | 34.31754 | 67.061
267 | 81.52952 | 46.35946 | 67.248
268 | 81.40982 | 35.91464 | 67.42
269 | 81.34687 | 40.61996 | 67.582
270 | 81.28658 | 36.77311 | 67.74
271 | 81.34687 | 39.25886 | 67.883
272 | 81.21742 | 36.65122 | 68.052
273 | 81.15358 | 37.91023 | 68.196
274 | 81.0986 | 38.58 | 68.339
275 | 81.1057 | 36.34662 | 68.515
276 | 80.96915 | 38.19703 | 68.666
277 | 80.91418 | 33.24766 | 68.799
278 | 80.79891 | 39.74909 | 68.95
279 | 80.73063 | 36.11315 | 69.129
280 | 80.6003 | 32.8983 | 69.298
281 | 80.72886 | 34.89103 | 69.46
282 | 80.6127 | 28.04795 | 69.618
283 | 80.60739 | 29.8614 | 69.768
284 | 80.61093 | 30.3014 | 69.908
285 | 80.49035 | 34.022 | 70.07
286 | 80.36622 | 33.997 | 70.227
287 | 80.48237 | 35.83612 | 70.37
288 | 80.21193 | 32.34239 | 70.521
289 | 80.30326 | 33.09958 | 70.668
290 | 80.1809 | 36.66245 | 70.8
291 | 80.18445 | 36.60563 | 70.936
292 | 80.18711 | 32.35654 | 71.083
293 | 80.06652 | 30.05184 | 71.227
294 | 80.06386 | 29.25839 | 71.373
295 | 79.89362 | 29.50004 | 71.524
296 | 79.88564 | 33.15259 | 71.671
297 | 79.88298 | 28.24932 | 71.832
298 | 79.76416 | 34.23281 | 71.961
299 | 79.7615 | 27.06437 | 72.097
300 | 79.69855 | 34.12308 | 72.24
301 | 79.69678 | 26.1034 | 72.366
302 | 79.44585 | 29.96798 | 72.487
303 | 79.43167 | 33.36689 | 72.656
304 | 79.38556 | 31.2971 | 72.785
305 | 79.38378 | 32.56828 | 72.928
306 | 79.25876 | 27.74934 | 73.05
307 | 79.25344 | 33.23884 | 73.186
308 | 79.13729 | 27.73064 | 73.336
309 | 79.077 | 30.80349 | 73.454
310 | 79.077 | 26.41379 | 73.58
311 | 78.94222 | 32.35189 | 73.698
312 | 78.944 | 25.74707 | 73.834
313 | 78.82164 | 31.853 | 73.966
314 | 78.95108 | 33.07624 | 74.074
315 | 78.82252 | 31.06733 | 74.181
316 | 78.76134 | 31.82789 | 74.31
317 | 78.76223 | 22.65907 | 74.414
318 | 78.63898 | 28.12576 | 74.565
319 | 78.63632 | 28.9097 | 74.697
320 | 78.51485 | 22.76013 | 74.848
321 | 78.39337 | 28.27041 | 74.966
322 | 78.38805 | 30.35855 | 75.105
323 | 78.32421 | 26.88448 | 75.242
324 | 78.32864 | 29.01707 | 75.378
325 | 78.2054 | 28.41727 | 75.51
326 | 78.20451 | 29.09894 | 75.646
327 | 78.07949 | 30.25135 | 75.768
328 | 78.01653 | 28.99836 | 75.897
329 | 78.02097 | 26.98546 | 76.008
330 | 78.01565 | 32.38119 | 76.112
331 | 78.01565 | 25.42108 | 76.262
332 | 77.89329 | 27.84053 | 76.395
333 | 77.75763 | 29.38596 | 76.531
334 | 77.76916 | 23.43145 | 76.66
335 | 77.59005 | 29.27908 | 76.803
336 | 77.70886 | 27.29212 | 76.936
337 | 77.58383 | 25.49129 | 77.047
338 | 77.4597 | 30.0387 | 77.172
339 | 77.4659 | 25.17483 | 77.276
340 | 77.40206 | 26.28628 | 77.355
341 | 77.40472 | 30.61616 | 77.491
342 | 77.27349 | 26.54012 | 77.63
343 | 77.15912 | 25.91028 | 77.788
344 | 76.98001 | 32.4023 | 77.924
345 | 76.97823 | 24.94428 | 78.053
346 | 76.97823 | 23.72776 | 78.178
347 | 76.8541 | 23.67086 | 78.311
348 | 76.85499 | 25.99675 | 78.408
349 | 76.79115 | 26.88041 | 78.537
350 | 76.79469 | 29.87657 | 78.673
351 | 76.78582 | 28.62937 | 78.802
352 | 76.79026 | 24.44023 | 78.902
353 | 76.54642 | 31.19839 | 79.038
354 | 76.55264 | 21.94625 | 79.188
355 | 76.43471 | 28.1749 | 79.332
356 | 76.43648 | 24.94653 | 79.439
357 | 76.3753 | 32.11135 | 79.561
358 | 76.36466 | 25.05273 | 79.672
359 | 76.37175 | 31.5619 | 79.783
360 | 76.24407 | 30.55016 | 79.919
361 | 76.12703 | 25.0052 | 80.062
362 | 76.12083 | 22.592 | 80.177
363 | 76.06142 | 28.43552 | 80.31
364 | 76.05432 | 25.01609 | 80.425
365 | 76.06142 | 32.88376 | 80.554
366 | 75.94083 | 28.4616 | 80.676
367 | 75.9426 | 27.97453 | 80.802
368 | 75.94615 | 26.31397 | 80.931
369 | 75.82113 | 30.02204 | 81.057
370 | 75.82024 | 32.54347 | 81.172
371 | 75.76616 | 30.73488 | 81.297
372 | 75.6296 | 27.10247 | 81.42
373 | 75.50636 | 28.905 | 81.542
374 | 75.44518 | 30.66049 | 81.657
375 | 75.4443 | 33.72434 | 81.786
376 | 75.31572 | 29.29433 | 81.897
377 | 75.43987 | 27.82185 | 82.012
378 | 75.44518 | 31.38993 | 82.148
379 | 75.3175 | 30.47536 | 82.278
380 | 75.31129 | 27.22319 | 82.382
381 | 75.18716 | 24.93479 | 82.454
382 | 75.18627 | 24.24498 | 82.594
383 | 75.11889 | 27.65141 | 82.744
384 | 74.99741 | 28.5274 | 82.884
385 | 75.00185 | 24.90687 | 82.974
386 | 74.87771 | 22.26322 | 83.096
387 | 74.75624 | 21.52652 | 83.218
388 | 74.75357 | 27.15288 | 83.336
389 | 74.69683 | 28.06077 | 83.469
390 | 74.57092 | 28.88855 | 83.591
391 | 74.57358 | 27.71874 | 83.703
392 | 74.4459 | 27.34514 | 83.843
393 | 74.45122 | 28.86124 | 83.964
394 | 74.45211 | 25.44044 | 84.076
395 | 74.30492 | 28.06102 | 84.216
396 | 74.38916 | 26.49325 | 84.331
397 | 74.25527 | 31.57873 | 84.46
398 | 74.25083 | 26.2639 | 84.589
399 | 74.25793 | 26.60661 | 84.704
400 | 74.13912 | 22.40284 | 84.819
401 | 74.13646 | 30.45938 | 84.912
402 | 74.07528 | 32.75096 | 85.023
403 | 73.95114 | 24.64092 | 85.124
404 | 73.83232 | 27.04814 | 85.221
405 | 73.82967 | 30.96999 | 85.35
406 | 73.82701 | 29.765 | 85.493
407 | 73.81459 | 25.06102 | 85.623
408 | 73.76583 | 24.39795 | 85.756
409 | 73.64258 | 31.03545 | 85.892
410 | 73.65056 | 26.50824 | 86.032
411 | 73.5149 | 22.75235 | 86.165
412 | 73.45638 | 27.00046 | 86.294
413 | 73.45992 | 28.94202 | 86.416
414 | 73.45372 | 27.74312 | 86.542
415 | 73.33313 | 23.00267 | 86.631
416 | 73.20545 | 27.78664 | 86.739
417 | 73.21254 | 28.00527 | 86.89
418 | 73.14693 | 29.91852 | 86.994
419 | 73.1425 | 29.6089 | 87.102
420 | 73.14072 | 26.14636 | 87.224
421 | 73.02369 | 26.18432 | 87.335
422 | 72.90753 | 25.55133 | 87.493
423 | 72.90487 | 27.2527 | 87.622
424 | 72.90576 | 24.39471 | 87.715
425 | 72.77098 | 29.26033 | 87.816
426 | 72.71601 | 28.76875 | 87.981
427 | 72.7169 | 25.66989 | 88.092
428 | 72.7169 | 27.3298 | 88.214
429 | 72.59542 | 28.40167 | 88.351
430 | 72.71955 | 27.74991 | 88.48
431 | 72.59187 | 29.86809 | 88.613
432 | 72.4775 | 25.67254 | 88.685
433 | 72.4775 | 25.95884 | 88.821
434 | 72.42163 | 33.64471 | 88.958
435 | 72.28952 | 22.38635 | 89.09
436 | 72.1707 | 30.6964 | 89.205
437 | 72.16716 | 25.50368 | 89.345
438 | 72.10864 | 28.71434 | 89.475
439 | 71.98539 | 28.10346 | 89.561
440 | 71.87013 | 26.95669 | 89.704
441 | 71.8719 | 22.31839 | 89.816
442 | 71.86658 | 24.38591 | 89.945
443 | 71.86303 | 30.40225 | 90.074
444 | 71.80008 | 26.0547 | 90.2
445 | 71.67949 | 27.14627 | 90.33
446 | 71.6786 | 23.63567 | 90.448
447 | 71.67683 | 24.11295 | 90.571
448 | 71.48885 | 25.44089 | 90.7
449 | 71.49151 | 25.08578 | 90.837
450 | 71.35585 | 27.42082 | 90.916
451 | 71.32305 | 25.34384 | 91.006
452 | 71.36206 | 23.92338 | 91.132
453 | 71.23438 | 26.80659 | 91.276
454 | 71.24325 | 27.73697 | 91.402
455 | 71.2397 | 25.01638 | 91.51
456 | 71.05882 | 24.58229 | 91.651
457 | 71.06059 | 26.48049 | 91.798
458 | 70.80966 | 24.89406 | 91.917
459 | 70.73695 | 30.74565 | 92.047
460 | 70.73962 | 23.62616 | 92.172
461 | 70.74405 | 26.22747 | 92.277
462 | 70.75026 | 28.65607 | 92.377
463 | 70.78306 | 29.01467 | 92.5
464 | 70.73695 | 22.64609 | 92.622
465 | 70.60751 | 22.18698 | 92.759
466 | 70.53125 | 21.16431 | 92.878
467 | 70.60751 | 17.68309 | 93.015
468 | 70.61282 | 24.36157 | 93.098
469 | 70.42307 | 27.71267 | 93.213
470 | 70.43106 | 22.85114 | 93.346
471 | 70.43017 | 26.99362 | 93.49
472 | 70.30515 | 24.77727 | 93.609
473 | 70.31047 | 22.77928 | 93.735
474 | 70.18102 | 23.56103 | 93.846
475 | 70.14998 | 22.22443 | 93.994
476 | 70.11451 | 19.7007 | 94.134
477 | 70.0028 | 28.9536 | 94.26
478 | 69.87334 | 25.77905 | 94.353
479 | 69.86625 | 25.49949 | 94.494
480 | 69.80506 | 20.271 | 94.649
481 | 69.68892 | 25.99679 | 94.76
482 | 69.68448 | 27.62034 | 94.872
483 | 69.68625 | 24.19845 | 94.991
484 | 69.68714 | 23.13178 | 95.124
485 | 69.68714 | 23.42548 | 95.257
486 | 69.56212 | 19.7568 | 95.386
487 | 69.50625 | 21.47147 | 95.527
488 | 69.3839 | 22.7388 | 95.656
489 | 69.26331 | 23.212 | 95.772
490 | 69.25267 | 22.47606 | 95.847
491 | 69.20036 | 23.47428 | 95.991
492 | 69.19769 | 26.00616 | 96.092
493 | 69.07622 | 22.7247 | 96.214
494 | 69.07445 | 27.71014 | 96.319
495 | 69.07622 | 23.2872 | 96.474
496 | 68.8368 | 21.42658 | 96.6
497 | 68.7703 | 21.17319 | 96.726
498 | 68.76765 | 22.09074 | 96.823
499 | 68.6444 | 21.53716 | 96.945
500 | 68.64173 | 20.32112 | 97.028
501 | 68.64883 | 19.42741 | 97.132
502 | 68.53002 | 19.99018 | 97.248
503 | 68.53268 | 20.69249 | 97.417
504 | 68.46529 | 24.66663 | 97.575
505 | 68.46795 | 22.77666 | 97.676
506 | 68.46351 | 21.96691 | 97.824
507 | 68.34381 | 20.55481 | 97.924
508 | 68.32963 | 22.32762 | 98.058
509 | 68.34116 | 20.93216 | 98.205
510 | 68.23032 | 20.59608 | 98.342
511 | 68.20106 | 27.57979 | 98.461
512 | 68.16382 | 27.98255 | 98.608
513 | 67.92265 | 25.36469 | 98.72
514 | 67.91821 | 20.55169 | 98.857
515 | 67.91732 | 21.25278 | 98.993
516 | 67.86147 | 20.59887 | 99.116
517 | 67.85348 | 25.30001 | 99.199
518 | 67.74177 | 23.18174 | 99.332
519 | 67.73822 | 17.49654 | 99.458
520 | 67.73467 | 20.84166 | 99.577
521 | 67.60344 | 22.66877 | 99.713
522 | 67.54581 | 22.14065 | 99.836
523 | 67.54492 | 22.50067 | 99.962
524 | 67.41725 | 18.99705 | 100.066
525 | 67.42611 | 22.8654 | 100.207
526 | 67.29311 | 19.38753 | 100.344
527 | 67.29488 | 23.95998 | 100.478
528 | 67.22838 | 20.26934 | 100.597
529 | 67.22218 | 20.81301 | 100.709
530 | 67.22395 | 24.49861 | 100.831
531 | 67.22484 | 22.51409 | 100.947
532 | 66.98189 | 21.31583 | 101.066
533 | 66.97834 | 24.00243 | 101.171
534 | 66.97568 | 19.86313 | 101.275
535 | 66.79036 | 20.00644 | 101.402
536 | 66.78416 | 18.09299 | 101.517
537 | 66.78859 | 26.58135 | 101.64
538 | 66.79214 | 21.53827 | 101.748
539 | 66.79125 | 22.44614 | 101.853
540 | 66.66358 | 25.67481 | 101.95
541 | 66.66623 | 19.4601 | 102.062
542 | 66.55008 | 21.1113 | 102.163
543 | 66.48801 | 24.2622 | 102.272
544 | 66.35678 | 22.38234 | 102.391
545 | 66.35501 | 18.48412 | 102.499
546 | 66.34525 | 24.16534 | 102.604
547 | 66.16703 | 26.06029 | 102.694
548 | 66.16703 | 21.91245 | 102.817
549 | 66.16703 | 17.94346 | 102.925
550 | 66.05532 | 21.71795 | 103.008
551 | 65.93118 | 23.63813 | 103.124
552 | 65.92409 | 20.41623 | 103.217
553 | 65.86468 | 23.99303 | 103.308
554 | 65.85937 | 24.07067 | 103.412
555 | 65.86734 | 27.34431 | 103.506
556 | 65.74764 | 23.52203 | 103.615
557 | 65.74055 | 22.00962 | 103.741
558 | 65.73966 | 24.9204 | 103.849
559 | 65.53484 | 25.31506 | 103.947
560 | 65.61553 | 21.25304 | 104.033
561 | 65.55966 | 22.01318 | 104.116
562 | 65.44263 | 20.34255 | 104.217
563 | 65.43199 | 23.24014 | 104.322
564 | 65.3114 | 23.08856 | 104.405
565 | 65.23071 | 21.52463 | 104.517
566 | 65.31849 | 19.6813 | 104.539
567 | 65.31761 | 17.41905 | 104.571
568 | 65.13141 | 21.94624 | 104.669
569 | 65.19436 | 18.92963 | 104.788
570 | 65.01526 | 22.15415 | 104.9
571 | 65.0117 | 17.45934 | 105.015
572 | 65.01348 | 21.36978 | 105.03
573 | 64.87781 | 19.71757 | 105.134
574 | 64.82107 | 18.10862 | 105.192
575 | 64.81841 | 16.9556 | 105.301
576 | 64.68807 | 20.34371 | 105.405
577 | 64.69871 | 19.87273 | 105.521
578 | 64.56659 | 16.21263 | 105.622
579 | 64.52049 | 18.51591 | 105.741
580 | 64.47349 | 21.33635 | 105.828
581 | 64.51428 | 23.98273 | 105.95
582 | 64.39015 | 21.09446 | 106.073
583 | 64.33252 | 16.37916 | 106.189
584 | 64.27754 | 16.84158 | 106.275
585 | 64.21548 | 19.99531 | 106.362
586 | 64.15163 | 18.91902 | 106.463
587 | 64.22079 | 20.82961 | 106.539
588 | 64.09222 | 20.7054 | 106.647
589 | 63.9947 | 19.54374 | 106.762
590 | 63.9743 | 19.03358 | 106.846
591 | 63.91223 | 20.53054 | 106.946
592 | 63.65687 | 19.40792 | 107.04
593 | 63.65776 | 21.02767 | 107.123
594 | 63.65864 | 20.54512 | 107.199
595 | 63.65864 | 18.08411 | 107.29
596 | 63.47333 | 26.23157 | 107.38
597 | 63.47156 | 21.07949 | 107.488
598 | 63.35008 | 17.44544 | 107.6
599 | 63.34831 | 22.15863 | 107.676
600 | 63.34742 | 20.17846 | 107.759
601 | 63.1497 | 18.94452 | 107.824
602 | 63.15501 | 17.75805 | 107.9
603 | 63.17097 | 20.84465 | 108.015
604 | 63.09649 | 20.63503 | 108.102
605 | 63.0433 | 18.32797 | 108.181
606 | 62.91384 | 22.19174 | 108.268
607 | 62.85621 | 20.24507 | 108.366
608 | 62.85089 | 15.85427 | 108.474
609 | 62.73119 | 23.3603 | 108.568
610 | 62.68863 | 21.89139 | 108.683
611 | 62.60173 | 22.17752 | 108.745
612 | 62.53878 | 15.89549 | 108.838
613 | 62.48203 | 21.36589 | 108.936
614 | 62.54321 | 17.08022 | 109.051
615 | 62.40933 | 20.7964 | 109.109
616 | 62.41021 | 17.02808 | 109.236
617 | 62.28697 | 19.04629 | 109.29
618 | 62.21958 | 21.18149 | 109.412
619 | 62.22756 | 23.38921 | 109.524
620 | 62.10786 | 21.06593 | 109.586
621 | 61.97575 | 22.80721 | 109.712
622 | 61.919 | 22.16409 | 109.795
623 | 61.80107 | 16.90162 | 109.864
624 | 61.7993 | 24.94079 | 109.979
625 | 61.66807 | 21.00133 | 110.059
626 | 61.61309 | 22.90458 | 110.139
627 | 61.60334 | 18.34824 | 110.251
628 | 61.48186 | 16.45667 | 110.342
629 | 61.3666 | 22.27435 | 110.469
630 | 61.36305 | 18.6312 | 110.582
631 | 61.24424 | 18.67428 | 110.683
632 | 61.18306 | 21.58403 | 110.803
633 | 61.1733 | 18.832 | 110.901
634 | 61.05716 | 22.25717 | 111.002
635 | 61.05538 | 20.88287 | 111.071
636 | 60.93213 | 22.43165 | 111.184
637 | 60.87006 | 20.72185 | 111.267
638 | 60.58012 | 22.95329 | 111.343
639 | 60.63155 | 20.37703 | 111.456
640 | 60.62889 | 24.30247 | 111.557
641 | 60.63244 | 19.59355 | 111.67
642 | 60.5748 | 19.4199 | 111.779
643 | 60.57835 | 22.59908 | 111.876
644 | 60.44003 | 18.05101 | 111.975
645 | 60.43914 | 18.26148 | 112.018
646 | 60.44535 | 21.40859 | 112.123
647 | 60.32387 | 18.09889 | 112.243
648 | 60.26535 | 21.50868 | 112.334
649 | 60.15008 | 20.66835 | 112.381
650 | 60.14564 | 18.11609 | 112.468
651 | 60.15008 | 26.30537 | 112.49
652 | 60.02328 | 19.25223 | 112.617
653 | 60.02771 | 21.11179 | 112.722
654 | 59.83619 | 19.40942 | 112.828
655 | 59.83975 | 23.2867 | 112.947
656 | 59.84595 | 20.35328 | 113.063
657 | 59.65443 | 22.66802 | 113.129
658 | 59.65709 | 19.1326 | 113.238
659 | 59.52409 | 21.46894 | 113.361
660 | 59.52143 | 18.65424 | 113.477
661 | 59.39197 | 22.63535 | 113.578
662 | 59.38843 | 21.69394 | 113.698
663 | 59.39197 | 21.48031 | 113.811
664 | 59.26695 | 24.71054 | 113.909
665 | 59.27494 | 19.30049 | 114.025
666 | 59.1774 | 16.05157 | 114.134
667 | 59.21286 | 19.85839 | 114.184
668 | 59.09405 | 20.73955 | 114.242
669 | 58.97524 | 23.72104 | 114.319
670 | 58.90076 | 23.58565 | 114.388
671 | 58.77663 | 19.59777 | 114.482
672 | 58.7048 | 22.21475 | 114.616
673 | 58.64806 | 17.10905 | 114.667
674 | 58.64983 | 21.72221 | 114.776
675 | 58.5789 | 20.00221 | 114.91
676 | 58.46806 | 19.99675 | 115.03
677 | 58.4654 | 19.93439 | 115.106
678 | 58.45653 | 17.21546 | 115.215
679 | 58.28187 | 20.41284 | 115.335
680 | 58.27654 | 19.33639 | 115.437
681 | 58.28098 | 19.94589 | 115.56
682 | 58.15595 | 22.55536 | 115.694
683 | 58.15241 | 23.9773 | 115.821
684 | 58.0336 | 19.7182 | 115.933
685 | 58.03182 | 21.18007 | 116.053
686 | 57.96443 | 21.43172 | 116.144
687 | 57.84385 | 18.20907 | 116.267
688 | 57.84651 | 23.7174 | 116.383
689 | 57.72238 | 24.02269 | 116.478
690 | 57.6612 | 23.55146 | 116.565
691 | 57.53528 | 18.80746 | 116.659
692 | 57.40761 | 22.61847 | 116.764
693 | 57.40228 | 23.54269 | 116.869
694 | 57.40406 | 18.12385 | 116.975
695 | 57.28791 | 19.47798 | 117.102
696 | 57.28613 | 22.59694 | 117.221
697 | 57.22406 | 19.00459 | 117.338
698 | 57.22672 | 18.85526 | 117.454
699 | 57.10968 | 21.71491 | 117.534
700 | 56.98112 | 20.91585 | 117.646
701 | 56.98112 | 20.2094 | 117.752
702 | 56.91905 | 17.21896 | 117.882
703 | 56.91905 | 22.81101 | 117.973
704 | 56.91284 | 23.75439 | 118.103
705 | 56.79491 | 20.17038 | 118.209
706 | 56.79048 | 24.61062 | 118.299
707 | 56.67078 | 21.67431 | 118.383
708 | 56.67876 | 17.82096 | 118.492
709 | 56.61138 | 22.56353 | 118.615