## Sheet1
Time (s) | Mass (g) | HRR (kW/m2) | TC back 1 (K)
0 | 109.889 | -1.690588 | 23.406
1 | 110.1874 | -6.395872 | 23.399
2 | 110.3091 | -4.833391 | 23.393
3 | 110.1934 | -2.092 | 23.39
4 | 110.1274 | -2.243409 | 23.391
5 | 110.0193 | -2.094166 | 23.384
6 | 110.0133 | -3.506726 | 23.378
7 | 110.0159 | -2.919353 | 23.371
8 | 110.0133 | -5.533296 | 23.368
9 | 110.0142 | -5.108857 | 23.38
10 | 110.0116 | -2.872058 | 23.359
11 | 110.0151 | -2.610907 | 23.352
12 | 109.895 | -6.350944 | 23.349
13 | 109.8342 | -2.907005 | 23.339
14 | 109.7116 | -4.635555 | 23.344
15 | 109.5916 | -7.490053 | 23.345
16 | 109.5873 | -1.864334 | 23.334
17 | 109.5967 | -1.78575 | 23.324
18 | 109.7167 | -3.787354 | 23.329
19 | 109.7039 | -4.457179 | 23.319
20 | 109.709 | -1.902774 | 23.316
21 | 109.7099 | -1.903567 | 23.309
22 | 109.5899 | -2.617042 | 23.306
23 | 109.3987 | -1.390051 | 23.307
24 | 109.2856 | -4.24285 | 23.297
25 | 109.4099 | -1.155045 | 23.291
26 | 109.403 | -0.9734401 | 23.288
27 | 109.4047 | -5.07952 | 23.281
28 | 109.5281 | -1.218412 | 23.286
29 | 109.4081 | -3.323605 | 23.254
30 | 109.5359 | -3.299804 | 23.214
31 | 109.5324 | -4.955999 | 23.171
32 | 109.5984 | -2.221434 | 23.135
33 | 109.5942 | -0.401336 | 23.11
34 | 109.5359 | -0.2845868 | 23.089
35 | 109.4141 | -1.206432 | 23.049
36 | 109.4099 | -0.8896884 | 23.032
37 | 109.4116 | -1.6809 | 23.018
38 | 109.4158 | -0.2097695 | 23
39 | 109.5419 | 0.4363698 | 22.99
40 | 109.5384 | -0.773852 | 22.984
41 | 109.4167 | -3.574181 | 22.966
42 | 109.4133 | 1.037348 | 22.96
43 | 109.5393 | -2.90679 | 22.946
44 | 109.4158 | -0.555502 | 22.936
45 | 109.4073 | 0.8617193 | 22.937
46 | 109.3018 | -3.279517 | 22.93
47 | 109.2976 | -2.788729 | 22.931
48 | 109.2358 | 0.2239436 | 22.918
49 | 109.2316 | -0.5120089 | 22.908
50 | 109.2256 | 0.8828805 | 22.897
51 | 109.289 | 0.7110679 | 22.898
52 | 109.2273 | -2.574281 | 22.888
53 | 109.2264 | 0.6238246 | 22.885
54 | 109.1167 | -3.374403 | 22.872
55 | 109.127 | -0.00837929 | 22.873
56 | 109.1184 | 0.6015998 | 22.877
57 | 109.1158 | 0.8495065 | 22.882
58 | 109.235 | -3.794798 | 22.879
59 | 109.2341 | 0.7155723 | 22.869
60 | 109.2358 | 0.4865819 | 22.874
61 | 109.2298 | 1.150605 | 22.878
62 | 109.2316 | -3.187294 | 22.872
63 | 109.2298 | -2.6026 | 22.876
64 | 109.2298 | 0.665019 | 22.859
65 | 109.2924 | -3.130662 | 22.867
66 | 109.2873 | 0.9371834 | 22.872
67 | 109.301 | -3.630871 | 22.866
68 | 109.1184 | 0.5771309 | 22.874
69 | 109.1175 | 0.7386668 | 22.871
70 | 109.1107 | 0.5776012 | 22.876
71 | 109.1193 | -1.186405 | 22.888
72 | 109.2273 | -0.2476328 | 22.893
73 | 109.2298 | -1.151171 | 22.882
74 | 109.2847 | 0.2301463 | 22.876
75 | 109.2341 | 0.8055517 | 22.888
76 | 109.223 | -4.04886 | 22.885
77 | 109.1133 | 0.2322049 | 22.886
78 | 109.1055 | 0.7617824 | 22.895
79 | 109.1098 | 0.7233521 | 22.888
80 | 109.1073 | -3.203339 | 22.886
81 | 109.1167 | -1.765985 | 22.887
82 | 108.9941 | -0.6507049 | 22.891
83 | 108.6975 | 0.5371761 | 22.9
84 | 108.8184 | 0.2846086 | 22.897
85 | 108.8741 | -0.9564702 | 22.876
86 | 109.2341 | -2.261216 | 22.888
87 | 109.121 | -4.521829 | 22.893
88 | 109.1158 | -3.602901 | 22.897
89 | 109.1133 | 0.04491363 | 22.898
90 | 109.0001 | 0.4178058 | 22.896
91 | 108.8715 | 0.03589708 | 22.904
92 | 108.9847 | -3.508181 | 22.909
93 | 108.9924 | -1.596588 | 22.913
94 | 108.9984 | -1.908133 | 22.914
95 | 108.9975 | 0.02538545 | 22.919
96 | 108.9907 | -2.599728 | 22.92
97 | 108.8741 | -4.511803 | 22.925
98 | 108.8141 | -2.009632 | 22.933
99 | 108.8209 | -4.922466 | 22.934
100 | 108.8149 | -3.795586 | 22.942
101 | 108.8707 | -3.149052 | 22.94
102 | 108.8724 | 0.168256 | 22.948
103 | 108.8801 | -2.555302 | 22.953
104 | 108.8784 | 0.1896952 | 22.961
105 | 108.8158 | -3.337492 | 22.969
106 | 108.8132 | -2.061512 | 22.971
107 | 108.6975 | -2.420976 | 22.983
108 | 108.6941 | 0.007387864 | 22.984
109 | 108.8132 | -4.502101 | 22.981
110 | 108.8132 | -0.1805957 | 22.986
111 | 108.8158 | 0.21794 | 22.99
112 | 108.8141 | -0.6998082 | 22.984
113 | 108.8115 | -0.3667286 | 22.993
114 | 108.8141 | -0.2569522 | 23.004
115 | 108.8647 | -0.05016653 | 23.02
116 | 108.8689 | 0.3253313 | 23.021
117 | 108.8107 | -0.1708783 | 23.022
118 | 108.8038 | -0.4624879 | 23.034
119 | 108.8158 | -3.837501 | 23.025
120 | 108.8132 | -0.3023076 | 23.029
121 | 108.8724 | -3.604986 | 23.038
122 | 108.8655 | -3.351638 | 23.042
123 | 108.8089 | -2.870586 | 23.055
124 | 108.8072 | 0.3608701 | 23.059
125 | 108.8732 | -0.4292111 | 23.082
126 | 108.9864 | -0.9924312 | 23.094
127 | 108.995 | -3.497557 | 23.11
128 | 108.8724 | -3.850892 | 23.126
129 | 108.8724 | -1.579087 | 23.127
130 | 108.8749 | -2.009302 | 23.135
131 | 108.8218 | -3.042539 | 23.144
132 | 108.8167 | 0.7901292 | 23.16
133 | 108.6949 | 0.7514291 | 23.161
134 | 108.6932 | -3.290008 | 23.177
135 | 108.6924 | -2.362368 | 23.2
136 | 108.8689 | -2.380402 | 23.212
137 | 108.8749 | 1.560346 | 23.213
138 | 108.8758 | -0.0400405 | 23.236
139 | 108.7009 | -1.075234 | 23.248
140 | 108.6958 | 1.910908 | 23.257
141 | 108.6966 | 2.10288 | 23.265
142 | 108.8149 | -2.20955 | 23.277
143 | 108.6906 | 0.4373417 | 23.293
144 | 108.8141 | -0.3077137 | 23.298
145 | 108.6898 | 2.368354 | 23.314
146 | 108.5783 | 2.154672 | 23.333
147 | 108.6958 | 1.937826 | 23.341
148 | 108.5783 | -2.104602 | 23.357
149 | 108.5072 | -0.4202476 | 23.369
150 | 108.3752 | -0.5270087 | 23.385
151 | 108.2097 | 0.3864898 | 23.408
152 | 108.0949 | 2.00154 | 23.428
153 | 108.2106 | -1.837337 | 23.444
154 | 108.0974 | 2.853659 | 23.452
155 | 107.7974 | 1.10638 | 23.464
156 | 107.5394 | -1.384927 | 23.476
157 | 107.6851 | 2.614617 | 23.488
158 | 107.626 | 3.151573 | 23.508
159 | 107.3902 | 2.139199 | 23.527
160 | 107.3251 | -0.02896448 | 23.536
161 | 106.9608 | 3.964801 | 23.555
162 | 106.9599 | 0.9364412 | 23.579
163 | 106.905 | 4.513007 | 23.587
164 | 106.5921 | 1.545709 | 23.606
165 | 106.3607 | 6.686365 | 23.633
166 | 106.0512 | 6.802469 | 23.642
167 | 105.4538 | 6.423192 | 23.654
168 | 105.5712 | 8.079712 | 23.681
169 | 105.4572 | 7.990919 | 23.704
170 | 105.3449 | 12.04843 | 23.724
171 | 105.1529 | 9.088512 | 23.747
172 | 105.1657 | 13.01109 | 23.762
173 | 105.2814 | 12.2883 | 23.767
174 | 105.2797 | 16.27954 | 23.794
175 | 105.1571 | 17.43619 | 23.832
176 | 105.0414 | 23.34446 | 23.837
177 | 104.984 | 17.63253 | 23.871
178 | 104.858 | 23.18108 | 23.887
179 | 104.4457 | 28.38648 | 23.903
180 | 104.3899 | 25.22788 | 23.948
181 | 104.564 | 26.30992 | 23.971
182 | 104.1508 | 33.57517 | 23.998
183 | 104.1516 | 35.6738 | 24.01
184 | 104.0908 | 27.91504 | 24.041
185 | 103.8619 | 39.91225 | 24.053
186 | 103.5679 | 39.21551 | 24.054
187 | 103.5636 | 40.93256 | 24.066
188 | 103.4513 | 34.20206 | 24.086
189 | 103.3904 | 35.64644 | 24.113
190 | 103.4418 | 42.55771 | 24.129
191 | 103.3878 | 40.17607 | 24.166
192 | 103.2524 | 44.48663 | 24.164
193 | 103.2558 | 40.65634 | 24.158
194 | 103.2515 | 37.20031 | 24.177
195 | 103.0741 | 43.65114 | 24.208
196 | 103.0775 | 40.59189 | 24.253
197 | 103.0792 | 43.4639 | 24.284
198 | 102.9618 | 46.15494 | 24.329
199 | 102.6626 | 42.32991 | 24.359
200 | 102.5392 | 45.9138 | 24.361
201 | 102.4783 | 38.08828 | 24.384
202 | 102.4792 | 45.83409 | 24.403
203 | 102.354 | 41.35696 | 24.449
204 | 102.2649 | 44.90228 | 24.52
205 | 102.2349 | 43.25975 | 24.539
206 | 102.3626 | 44.96214 | 24.573
207 | 102.1792 | 43.45194 | 24.585
208 | 102.1749 | 45.07952 | 24.627
209 | 102.1766 | 49.93284 | 24.654
210 | 102.0531 | 40.12905 | 24.674
211 | 101.9486 | 44.05336 | 24.726
212 | 101.8834 | 37.43732 | 24.779
213 | 101.6442 | 41.52613 | 24.831
214 | 101.4634 | 44.36589 | 24.881
215 | 101.3408 | 40.02992 | 24.933
216 | 101.3485 | 39.09714 | 24.979
217 | 101.4651 | 38.57059 | 25.016
218 | 101.3408 | 35.99263 | 25.084
219 | 101.2876 | 38.37844 | 25.125
220 | 101.2208 | 33.16528 | 25.163
221 | 101.2242 | 38.59177 | 25.227
222 | 101.1642 | 37.4947 | 25.261
223 | 101.1616 | 37.31379 | 25.292
224 | 101.0433 | 38.23752 | 25.319
225 | 100.9302 | 31.27569 | 25.371
226 | 100.8616 | 37.41962 | 25.435
227 | 100.7493 | 30.15095 | 25.477
228 | 100.565 | 29.6036 | 25.526
229 | 100.4501 | 31.54154 | 25.552
230 | 100.4536 | 31.28057 | 25.579
231 | 100.4493 | 31.7317 | 25.639
232 | 100.4536 | 33.71948 | 25.685
233 | 100.331 | 29.97706 | 25.745
234 | 100.1629 | 27.90445 | 25.786
235 | 100.0421 | 27.66388 | 25.842
236 | 100.0429 | 29.74877 | 25.895
237 | 99.9452 | 27.46166 | 25.944
238 | 100.0446 | 32.73837 | 26.019
239 | 99.85862 | 29.32288 | 26.068
240 | 99.76347 | 29.58816 | 26.132
241 | 99.74803 | 29.38947 | 26.177
242 | 99.63403 | 26.52098 | 26.237
243 | 99.62631 | 29.40103 | 26.282
244 | 99.57059 | 31.5392 | 26.324
245 | 99.62374 | 31.20716 | 26.369
246 | 99.52602 | 27.04074 | 26.414
247 | 99.56459 | 30.17312 | 26.471
248 | 99.43001 | 22.1445 | 26.516
249 | 99.31342 | 28.49919 | 26.583
250 | 98.95425 | 28.28081 | 26.632
251 | 99.13341 | 28.22453 | 26.696
252 | 99.01254 | 28.09276 | 26.73
253 | 98.95253 | 21.13103 | 26.786
254 | 99.02197 | 26.72935 | 26.835
255 | 98.85309 | 26.44778 | 26.892
256 | 98.95682 | 22.70069 | 26.944
257 | 98.95511 | 25.06714 | 27.008
258 | 98.80595 | 28.51778 | 27.057
259 | 98.83338 | 23.10313 | 27.135
260 | 98.71422 | 23.36895 | 27.195
261 | 98.63193 | 22.89979 | 27.237
262 | 98.65508 | 27.40522 | 27.286
263 | 98.5342 | 27.32095 | 27.364
264 | 98.53935 | 20.3573 | 27.454
265 | 98.12445 | 22.70646 | 27.539
266 | 98.00273 | 22.75253 | 27.614
267 | 97.99416 | 23.96051 | 27.693
268 | 97.93072 | 22.68789 | 27.764
269 | 97.99158 | 24.1885 | 27.82
270 | 97.923 | 21.52145 | 27.884
271 | 97.93501 | 26.925 | 27.958
272 | 97.81928 | 22.28377 | 28.037
273 | 97.69584 | 23.10665 | 28.1
274 | 97.69841 | 22.54276 | 28.201
275 | 97.6367 | 25.35148 | 28.276
276 | 97.5184 | 29.15971 | 28.361
277 | 97.50983 | 23.86901 | 28.44
278 | 97.39495 | 24.13294 | 28.533
279 | 97.4001 | 25.99474 | 28.622
280 | 97.33666 | 23.19815 | 28.686
281 | 97.21836 | 21.05785 | 28.772
282 | 97.22694 | 21.71684 | 28.839
283 | 97.10435 | 25.40436 | 28.921
284 | 97.22094 | 20.50601 | 29.025
285 | 97.08807 | 20.14032 | 29.108
286 | 97.04264 | 21.06655 | 29.193
287 | 97.03835 | 22.51739 | 29.231
288 | 97.04435 | 25.56884 | 29.313
289 | 96.74946 | 21.99395 | 29.366
290 | 97.04092 | 25.47802 | 29.448
291 | 96.87547 | 25.82308 | 29.556
292 | 96.80347 | 25.81756 | 29.62
293 | 96.74518 | 25.03581 | 29.724
294 | 96.63117 | 26.47052 | 29.824
295 | 96.50858 | 21.93063 | 29.903
296 | 96.50001 | 24.75974 | 29.999
297 | 96.452 | 26.098 | 30.091
298 | 96.44858 | 26.86663 | 30.176
299 | 96.452 | 25.36298 | 30.298
300 | 96.45029 | 25.4934 | 30.379
301 | 96.452 | 25.30763 | 30.449
302 | 96.2197 | 24.0946 | 30.567
303 | 96.10483 | 22.38379 | 30.652
304 | 96.04311 | 23.94623 | 30.711
305 | 95.92739 | 23.68651 | 30.815
306 | 95.93167 | 24.3243 | 30.932
307 | 95.81252 | 23.36967 | 31.024
308 | 95.80566 | 24.32176 | 31.124
309 | 95.80309 | 25.43907 | 31.227
310 | 95.75251 | 21.34524 | 31.334
311 | 95.61878 | 27.04824 | 31.426
312 | 95.49535 | 25.09928 | 31.54
313 | 95.49191 | 28.21425 | 31.647
314 | 95.4422 | 18.76167 | 31.746
315 | 95.2999 | 22.34761 | 31.864
316 | 95.32133 | 25.76348 | 31.974
317 | 95.19789 | 22.55885 | 32.067
318 | 95.11474 | 22.62871 | 32.177
319 | 95.12931 | 22.27256 | 32.284
320 | 95.01358 | 20.95379 | 32.394
321 | 95.13531 | 20.64281 | 32.494
322 | 95.12845 | 21.70074 | 32.575
323 | 95.01615 | 23.15328 | 32.689
324 | 94.83186 | 20.251 | 32.807
325 | 94.83186 | 21.92943 | 32.921
326 | 94.71527 | 22.06314 | 33.027
327 | 94.70841 | 22.36906 | 33.138
328 | 94.59697 | 23.77712 | 33.241
329 | 94.72127 | 21.09027 | 33.344
330 | 94.52925 | 20.12899 | 33.473
331 | 94.5944 | 22.99134 | 33.554
332 | 94.53354 | 18.59456 | 33.676
333 | 94.41181 | 24.59421 | 33.786
334 | 94.41867 | 22.93646 | 33.896
335 | 94.42038 | 18.11206 | 34.029
336 | 94.30209 | 15.34126 | 34.135
337 | 94.17265 | 17.49516 | 34.249
338 | 94.1195 | 22.98821 | 34.392
339 | 93.99349 | 22.36243 | 34.503
340 | 93.88033 | 21.53279 | 34.624
341 | 93.8769 | 21.83219 | 34.746
342 | 93.8769 | 20.66815 | 34.882
343 | 93.87604 | 22.09306 | 35.003
344 | 93.8109 | 19.77668 | 35.124
345 | 93.68746 | 22.31513 | 35.26
346 | 93.70118 | 19.29679 | 35.374
347 | 93.52544 | 21.45949 | 35.499
348 | 93.40629 | 17.15608 | 35.613
349 | 93.40886 | 17.89746 | 35.738
350 | 93.39772 | 22.36704 | 35.845
351 | 93.28628 | 28.24446 | 35.992
352 | 93.28371 | 19.89308 | 36.132
353 | 93.28542 | 23.86822 | 36.257
354 | 93.28456 | 21.77933 | 36.371
355 | 93.28542 | 22.83754 | 36.499
356 | 93.29142 | 21.28801 | 36.664
357 | 93.29142 | 19.11457 | 36.808
358 | 93.28713 | 20.43435 | 36.976
359 | 93.22627 | 23.67582 | 37.116
360 | 93.23056 | 19.83531 | 37.263
361 | 93.10626 | 21.81642 | 37.402
362 | 93.10197 | 25.46329 | 37.538
363 | 93.10368 | 22.18926 | 37.682
364 | 93.10797 | 16.70532 | 37.806
365 | 92.98453 | 20.51817 | 37.953
366 | 92.81052 | 19.7426 | 38.089
367 | 92.62793 | 21.76931 | 38.236
368 | 92.40162 | 17.46113 | 38.361
369 | 92.51477 | 14.97781 | 38.504
370 | 92.39819 | 19.96853 | 38.633
371 | 92.40591 | 18.57735 | 38.798
372 | 92.28932 | 19.64479 | 38.952
373 | 92.2799 | 22.0606 | 39.088
374 | 92.21817 | 18.78447 | 39.228
375 | 91.919 | 16.73754 | 39.389
376 | 90.05882 | 18.92475 | 39.554
377 | 90.77632 | 19.97486 | 39.705
378 | 90.8929 | 24.96962 | 39.848
379 | 90.89805 | 19.82834 | 40.009
380 | 90.90234 | 19.1523 | 40.199
381 | 90.89548 | 21.46249 | 40.36
382 | 91.01291 | 21.96272 | 40.528
383 | 91.01463 | 17.78029 | 40.703
384 | 91.07464 | 21.12055 | 40.871
385 | 91.01806 | 19.70577 | 41.031
386 | 91.01549 | 15.88399 | 41.232
387 | 91.07549 | 16.66911 | 41.396
388 | 91.0172 | 19.57997 | 41.579
389 | 91.0112 | 22.68045 | 41.75
390 | 91.0232 | 21.38768 | 41.918
391 | 91.01291 | 21.72299 | 42.075
392 | 91.01291 | 20.62076 | 42.258
393 | 91.01291 | 18.86046 | 42.444
394 | 91.0112 | 18.84729 | 42.586
395 | 90.89204 | 16.876 | 42.74
396 | 90.8989 | 19.05162 | 42.911
397 | 90.8989 | 16.3301 | 43.083
398 | 91.02063 | 18.86501 | 43.251
399 | 91.01291 | 23.19926 | 43.397
400 | 91.01806 | 23.17393 | 43.543
401 | 90.90405 | 18.43858 | 43.733
402 | 90.90061 | 17.30969 | 43.893
403 | 90.89976 | 17.63683 | 44.069
404 | 90.90319 | 20.1243 | 44.248
405 | 90.89976 | 16.59674 | 44.426
406 | 90.77718 | 20.97205 | 44.594
407 | 90.71803 | 17.50725 | 44.787
408 | 90.71803 | 16.39541 | 44.948
409 | 90.7146 | 19.78319 | 45.123
410 | 90.5963 | 17.96842 | 45.284
411 | 90.36143 | 17.42397 | 45.456
412 | 90.36057 | 21.47502 | 45.627
413 | 90.35971 | 19.37367 | 45.81
414 | 90.18312 | 18.01398 | 45.999
415 | 90.18569 | 17.26182 | 46.182
416 | 90.18569 | 18.95269 | 46.346
417 | 89.76651 | 17.8433 | 46.51
418 | 89.76908 | 19.22589 | 46.704
419 | 89.77166 | 19.71494 | 46.882
420 | 89.76565 | 14.64307 | 47.065
421 | 89.77251 | 20.2042 | 47.269
422 | 89.71079 | 13.60451 | 47.448
423 | 89.59421 | 14.39124 | 47.627
424 | 89.70307 | 14.80704 | 47.827
425 | 89.5865 | 18.00044 | 48.02
426 | 89.58135 | 16.23642 | 48.181
427 | 89.59163 | 12.67927 | 48.389
428 | 89.5865 | 18.5052 | 48.579
429 | 89.4682 | 15.70317 | 48.746
430 | 89.47848 | 14.70233 | 48.904
431 | 89.11931 | 20.62845 | 49.079
432 | 89.11845 | 17.74153 | 49.25
433 | 89.12016 | 19.19809 | 49.436
434 | 89.11845 | 16.20402 | 49.619
435 | 89.17931 | 15.34972 | 49.805
436 | 89.11845 | 14.10193 | 49.987
437 | 89.17416 | 15.76065 | 50.187
438 | 89.08073 | 16.79925 | 50.365
439 | 89.12273 | 18.09109 | 50.554
440 | 89.11159 | 12.75367 | 50.757
441 | 89.10988 | 12.61317 | 50.953
442 | 89.11245 | 17.03126 | 51.153
443 | 88.989 | 17.57871 | 51.32
444 | 88.85785 | 17.09528 | 51.505
445 | 88.86985 | 15.7363 | 51.675
446 | 88.7567 | 13.40418 | 51.882
447 | 88.64354 | 15.11034 | 52.067
448 | 88.69412 | 15.35825 | 52.253
449 | 88.46781 | 20.54579 | 52.459
450 | 88.42238 | 18.12836 | 52.652
451 | 87.98434 | 21.88307 | 52.841
452 | 87.98434 | 20.92478 | 53.033
453 | 87.99034 | 19.29002 | 53.236
454 | 87.85919 | 17.90049 | 53.45
455 | 87.98434 | 14.08694 | 53.646
456 | 87.98948 | 19.3744 | 53.849
457 | 87.98434 | 16.57462 | 54.031
458 | 87.86347 | 20.38375 | 54.238
459 | 87.85061 | 19.04841 | 54.423
460 | 87.86432 | 18.42141 | 54.604
461 | 87.6886 | 20.65471 | 54.8
462 | 87.64745 | 14.69441 | 54.993
463 | 87.50086 | 14.49507 | 55.199
464 | 87.38428 | 19.35376 | 55.377
465 | 87.07568 | 16.69642 | 55.591
466 | 86.95738 | 20.92337 | 55.78
467 | 87.08854 | 16.95699 | 55.969
468 | 87.08425 | 19.45573 | 56.154
469 | 87.20684 | 18.80552 | 56.347
470 | 87.20169 | 21.73451 | 56.55
471 | 87.19055 | 20.90505 | 56.76
472 | 87.20598 | 18.4019 | 56.96
473 | 87.08768 | 21.91265 | 57.134
474 | 86.96682 | 18.83213 | 57.326
475 | 86.9711 | 18.65144 | 57.54
476 | 86.8468 | 18.73028 | 57.74
477 | 86.79194 | 21.92064 | 57.929
478 | 86.66164 | 17.37154 | 58.114
479 | 86.67193 | 16.97343 | 58.299
480 | 86.54763 | 18.39517 | 58.502
481 | 86.54506 | 20.24341 | 58.694
482 | 86.54591 | 19.71725 | 58.883
483 | 86.48334 | 18.566 | 59.079
484 | 86.48076 | 20.27581 | 59.282
485 | 86.3599 | 16.05304 | 59.482
486 | 86.27675 | 20.57791 | 59.667
487 | 86.2476 | 19.79311 | 59.856
488 | 85.89271 | 18.53882 | 60.041
489 | 85.77098 | 20.41691 | 60.207
490 | 85.77013 | 16.65964 | 60.417
491 | 85.89357 | 17.76687 | 60.604
492 | 85.89357 | 16.65913 | 60.796
493 | 85.89357 | 17.38806 | 60.995
494 | 85.76756 | 19.00266 | 61.168
495 | 85.65183 | 20.78223 | 61.356
496 | 85.6484 | 18.33405 | 61.533
497 | 85.59011 | 20.02025 | 61.732
498 | 85.47353 | 21.78102 | 61.919
499 | 85.35609 | 17.16847 | 62.114
500 | 85.29094 | 21.32036 | 62.309
501 | 85.17607 | 19.22662 | 62.472
502 | 85.18293 | 18.24445 | 62.671
503 | 85.18207 | 20.53936 | 62.862
504 | 85.06206 | 18.65173 | 63.054
505 | 84.95062 | 17.10265 | 63.245
506 | 84.95233 | 19.85632 | 63.44
507 | 84.89062 | 23.54794 | 63.639
508 | 84.77232 | 17.93239 | 63.827
509 | 84.77232 | 17.9504 | 64.011
510 | 84.65317 | 19.42971 | 64.191
511 | 84.65488 | 15.92596 | 64.379
512 | 84.65059 | 19.51714 | 64.578
513 | 84.64716 | 17.54812 | 64.777
514 | 84.65745 | 20.25032 | 64.957
515 | 84.51515 | 17.61687 | 65.131
516 | 84.47914 | 21.71392 | 65.329
517 | 84.04968 | 18.64107 | 65.528
518 | 84.04796 | 20.73987 | 65.712
519 | 84.05139 | 21.26677 | 65.9
520 | 83.9931 | 16.92166 | 66.095
521 | 83.86794 | 16.70311 | 66.305
522 | 83.8688 | 20.85912 | 66.496
523 | 83.75393 | 18.65674 | 66.691
524 | 83.74622 | 19.86599 | 66.882
525 | 83.86794 | 18.49909 | 67.088
526 | 83.74793 | 20.88681 | 67.262
527 | 83.74793 | 13.31886 | 67.446
528 | 83.74964 | 18.78101 | 67.648
529 | 83.74365 | 19.58796 | 67.858
530 | 83.81394 | 18.98138 | 68.038
531 | 83.68707 | 21.35558 | 68.233
532 | 83.56792 | 21.63436 | 68.414
533 | 83.43333 | 19.53282 | 68.609
534 | 83.26872 | 15.32841 | 68.79
535 | 83.02013 | 14.88896 | 68.963
536 | 83.00812 | 15.82596 | 69.148
537 | 83.02613 | 19.63183 | 69.336
538 | 82.95669 | 18.96446 | 69.505
539 | 82.88211 | 22.76732 | 69.708
540 | 82.85125 | 14.95201 | 69.892
541 | 82.72096 | 16.98293 | 70.072
542 | 82.65495 | 17.46849 | 70.274
543 | 82.65752 | 18.74283 | 70.469
544 | 82.5418 | 19.19884 | 70.649
545 | 82.66352 | 21.04123 | 70.833
546 | 82.54779 | 13.81486 | 71.01
547 | 82.5418 | 17.30947 | 71.19
548 | 82.41235 | 13.82302 | 71.366
549 | 82.36349 | 18.70202 | 71.561
550 | 82.23662 | 16.34873 | 71.748
551 | 82.24862 | 13.68088 | 71.932
552 | 82.12947 | 18.47675 | 72.095
553 | 82.1329 | 17.88463 | 72.275
554 | 82.07461 | 19.61027 | 72.451
555 | 81.95802 | 20.28661 | 72.624
556 | 81.83716 | 18.54679 | 72.798
557 | 81.83544 | 14.74881 | 72.981
558 | 81.83287 | 19.74963 | 73.179
559 | 81.76258 | 17.56294 | 73.363
560 | 81.77544 | 18.45697 | 73.562
561 | 81.77886 | 18.07905 | 73.728
562 | 81.54227 | 19.0755 | 73.915
563 | 81.53884 | 22.77749 | 74.07
564 | 81.5457 | 19.27291 | 74.261
565 | 81.54484 | 18.64951 | 74.434
566 | 81.48141 | 20.51661 | 74.625
567 | 81.3674 | 19.82113 | 74.816
568 | 81.24653 | 16.45841 | 74.986
569 | 81.13509 | 15.40955 | 75.176
570 | 81.06736 | 18.35324 | 75.353
571 | 80.95507 | 18.11674 | 75.537
572 | 81.07165 | 20.63225 | 75.724
573 | 80.94735 | 17.20622 | 75.904
574 | 80.94993 | 20.45692 | 76.074
575 | 80.82905 | 18.22879 | 76.24
576 | 80.77505 | 18.70424 | 76.416
577 | 80.65933 | 15.92149 | 76.572
578 | 80.235 | 18.82282 | 76.737
579 | 80.23071 | 17.26957 | 76.899
580 | 80.23328 | 16.68559 | 77.073
581 | 80.35673 | 13.5914 | 77.256
582 | 80.34901 | 19.50486 | 77.419
583 | 80.34901 | 16.06383 | 77.592
584 | 80.229 | 16.17093 | 77.761
585 | 80.17586 | 21.2031 | 77.917
586 | 80.18271 | 19.1162 | 78.075
587 | 80.08584 | 13.68485 | 78.231
588 | 80.17413 | 19.75549 | 78.414
589 | 80.06098 | 18.28937 | 78.573
590 | 80.1047 | 16.61023 | 78.728
591 | 80.17157 | 15.75951 | 78.894
592 | 80.04984 | 17.15813 | 79.06
593 | 79.92983 | 17.63711 | 79.236
594 | 79.74638 | 19.50704 | 79.395
595 | 79.51322 | 19.03594 | 79.554
596 | 79.45493 | 20.63394 | 79.709
597 | 79.45235 | 17.57079 | 79.857
598 | 79.32463 | 15.79922 | 80.005
599 | 79.20805 | 20.42763 | 80.153
600 | 79.31862 | 18.74471 | 80.291
601 | 79.21062 | 13.61738 | 80.468
602 | 79.20719 | 16.34212 | 80.624
603 | 79.20976 | 19.16216 | 80.797
604 | 79.20205 | 17.39447 | 80.949
605 | 79.1489 | 19.83203 | 81.13
606 | 79.02546 | 15.61678 | 81.3
607 | 78.91059 | 15.55197 | 81.466
608 | 78.90801 | 19.9314 | 81.625
609 | 78.91145 | 20.60974 | 81.795
610 | 78.84458 | 19.3351 | 81.95
611 | 78.84972 | 19.06686 | 82.084
612 | 78.84373 | 13.57062 | 82.229
613 | 78.61656 | 17.00473 | 82.363
614 | 78.42626 | 11.96318 | 82.518
615 | 78.25224 | 15.98646 | 82.656
616 | 78.43483 | 16.74145 | 82.812
617 | 78.31053 | 17.23046 | 82.953
618 | 78.31396 | 18.22333 | 83.115
619 | 78.3191 | 15.85171 | 83.264
620 | 78.3131 | 12.78861 | 83.434
621 | 78.42883 | 16.30878 | 83.603
622 | 78.30796 | 20.9894 | 83.755
623 | 78.24967 | 16.19818 | 83.907
624 | 78.25567 | 18.86713 | 84.048
625 | 78.25738 | 16.0432 | 84.197
626 | 78.13308 | 14.4857 | 84.331
627 | 78.14509 | 20.42737 | 84.468
628 | 78.02508 | 15.7099 | 84.61
629 | 78.02336 | 17.81566 | 84.74
630 | 77.95478 | 18.25851 | 84.892
631 | 78.01479 | 20.83235 | 85.037
632 | 78.01222 | 17.53692 | 85.188
633 | 77.95564 | 17.75132 | 85.348
634 | 77.95735 | 16.8897 | 85.474
635 | 77.83734 | 16.36437 | 85.63
636 | 77.72419 | 14.25867 | 85.782
637 | 77.71818 | 19.60839 | 85.916
638 | 77.61104 | 17.60145 | 86.06
639 | 77.43702 | 19.3266 | 86.209
640 | 77.31529 | 17.19377 | 86.346
641 | 77.31101 | 19.99529 | 86.48
642 | 77.30672 | 18.51873 | 86.643
643 | 77.25786 | 16.72795 | 86.784
644 | 77.25872 | 18.99648 | 86.922
645 | 77.24928 | 17.17802 | 87.052
646 | 77.14899 | 16.44801 | 87.19
647 | 77.13956 | 17.26999 | 87.334
648 | 77.01698 | 15.93023 | 87.468
649 | 76.83782 | 17.2802 | 87.602
650 | 76.83525 | 17.09141 | 87.736
651 | 76.84211 | 13.9175 | 87.852
652 | 76.72038 | 13.33732 | 87.99
653 | 76.65951 | 19.59986 | 88.131
654 | 76.65866 | 16.12743 | 88.276
655 | 76.65266 | 14.94728 | 88.41
656 | 76.65609 | 16.99713 | 88.551
657 | 76.52922 | 20.16232 | 88.681
658 | 76.65266 | 15.074 | 88.815
659 | 76.48807 | 15.09374 | 88.963
660 | 76.52493 | 15.17464 | 89.094
661 | 76.41006 | 18.13688 | 89.228
662 | 76.26948 | 11.86469 | 89.347
663 | 76.3552 | 18.27121 | 89.471
664 | 76.22919 | 15.49804 | 89.594
665 | 75.84944 | 17.02623 | 89.717
666 | 75.93259 | 17.41414 | 89.829
667 | 75.81086 | 11.86874 | 89.949
668 | 75.774 | 12.15629 | 90.069
669 | 75.696 | 15.97 | 90.199
670 | 75.80744 | 13.85755 | 90.345
671 | 75.81001 | 15.03996 | 90.464
672 | 75.81086 | 13.65687 | 90.591
673 | 75.80915 | 16.73496 | 90.722
674 | 75.62741 | 14.22918 | 90.849
675 | 75.62913 | 13.71271 | 90.976
676 | 75.50569 | 14.67595 | 91.096
677 | 75.49026 | 13.95375 | 91.22
678 | 75.5014 | 13.8066 | 91.347
679 | 75.37968 | 11.26587 | 91.47
680 | 75.30767 | 15.33688 | 91.605
681 | 75.32653 | 16.39739 | 91.724
682 | 75.20394 | 14.74497 | 91.844
683 | 75.21252 | 13.88742 | 91.975
684 | 75.08651 | 16.30867 | 92.091
685 | 75.21424 | 13.31178 | 92.218
686 | 75.08308 | 18.5334 | 92.353
687 | 75.02651 | 19.01409 | 92.465
688 | 74.91592 | 16.63311 | 92.582
689 | 74.91421 | 13.64895 | 92.666
690 | 74.79247 | 13.54971 | 92.771
691 | 74.78904 | 14.15174 | 92.909
692 | 74.78561 | 18.45951 | 93.011
693 | 74.73246 | 15.44263 | 93.116
694 | 74.73847 | 19.86809 | 93.243
695 | 74.59617 | 18.41738 | 93.367
696 | 74.61846 | 15.15549 | 93.479
697 | 74.20785 | 19.06022 | 93.599
698 | 74.44186 | 16.23938 | 93.705
699 | 74.32442 | 14.32667 | 93.807
700 | 74.32871 | 11.91521 | 93.923
701 | 74.32442 | 14.58866 | 94.032
702 | 74.31929 | 15.38956 | 94.141
703 | 74.2027 | 17.28925 | 94.254
704 | 74.20527 | 15.79848 | 94.352
705 | 74.13841 | 19.2857 | 94.465
706 | 74.14526 | 13.90896 | 94.574
707 | 74.02783 | 17.43112 | 94.668
708 | 73.90353 | 18.2649 | 94.763
709 | 73.6095 | 14.97564 | 94.858
710 | 73.73894 | 15.07237 | 94.949
711 | 73.74494 | 16.1164 | 95.047
712 | 73.6155 | 13.93734 | 95.145
713 | 73.61293 | 13.93771 | 95.251
714 | 73.49549 | 11.93888 | 95.353
715 | 73.50149 | 17.08066 | 95.469
716 | 73.49635 | 15.74536 | 95.578
717 | 73.44063 | 15.89897 | 95.684
718 | 73.42948 | 12.19398 | 95.771
719 | 73.43119 | 16.68711 | 95.891
720 | 73.43634 | 13.98639 | 95.985
721 | 73.3249 | 12.76896 | 96.073
722 | 73.02402 | 13.13106 | 96.178
723 | 73.1406 | 16.22639 | 96.273
724 | 73.02144 | 15.82716 | 96.35
725 | 73.13888 | 11.6172 | 96.455
726 | 73.0223 | 11.85768 | 96.557
727 | 73.02573 | 15.23204 | 96.659
728 | 72.88515 | 16.30923 | 96.736
729 | 72.90572 | 16.26111 | 96.834
730 | 72.90572 | 17.64068 | 96.943
731 | 72.82514 | 13.06799 | 97.041
732 | 72.90229 | 12.62238 | 97.129
733 | 72.71541 | 12.36731 | 97.223
734 | 72.59969 | 12.58078 | 97.336
735 | 72.59369 | 16.07528 | 97.416
736 | 72.54054 | 15.53815 | 97.493
737 | 72.42396 | 13.31289 | 97.563
738 | 72.30224 | 12.77021 | 97.671
739 | 72.30309 | 13.10041 | 97.781
740 | 72.30309 | 11.00388 | 97.857
741 | 72.17279 | 15.2377 | 97.916
742 | 72.17365 | 13.70641 | 98.01
743 | 72.1145 | 14.65235 | 98.091
744 | 72.11364 | 16.65669 | 98.171
745 | 71.99534 | 17.23661 | 98.266
746 | 71.99792 | 15.01665 | 98.36
747 | 71.99878 | 12.8374 | 98.452
748 | 71.87448 | 16.38033 | 98.553
749 | 71.88133 | 15.82247 | 98.641
750 | 71.88305 | 17.83054 | 98.735
751 | 71.81962 | 12.33463 | 98.812
752 | 71.81704 | 14.16161 | 98.892
753 | 71.69446 | 15.31167 | 98.987
754 | 71.58473 | 10.73713 | 99.074
755 | 71.52216 | 12.59886 | 99.173
756 | 71.52387 | 12.80424 | 99.256
757 | 71.28128 | 12.25395 | 99.333
758 | 71.28899 | 15.05336 | 99.41
759 | 71.28385 | 13.68607 | 99.497
760 | 71.28642 | 12.31783 | 99.57
761 | 71.21784 | 17.12773 | 99.643
762 | 71.21956 | 12.34862 | 99.731
763 | 71.10555 | 17.29495 | 99.797
764 | 71.10897 | 15.37727 | 99.863
765 | 70.92981 | 18.65992 | 99.932
766 | 70.6315 | 18.01941 | 100.012
767 | 70.62636 | 13.08782 | 100.078
768 | 70.63236 | 15.18479 | 100.166
769 | 70.6315 | 15.16876 | 100.225
770 | 70.62379 | 13.65769 | 100.298
771 | 70.61864 | 14.97227 | 100.357
772 | 70.62464 | 14.6095 | 100.43
773 | 70.51492 | 16.97953 | 100.518
774 | 70.26718 | 16.5911 | 100.584
775 | 70.09231 | 18.33865 | 100.664
776 | 70.09145 | 18.70801 | 100.738
777 | 70.08802 | 14.12626 | 100.814
778 | 70.09488 | 15.72217 | 100.873
779 | 70.08888 | 12.14443 | 100.943
780 | 70.08802 | 15.15044 | 101.009
781 | 70.08374 | 13.62554 | 101.071
782 | 69.97658 | 15.54302 | 101.159
783 | 69.97058 | 17.17841 | 101.221
784 | 69.97915 | 19.13412 | 101.291
785 | 69.91657 | 15.99648 | 101.361
786 | 69.79142 | 16.51015 | 101.416
787 | 69.79913 | 16.49578 | 101.478
788 | 69.79742 | 17.7427 | 101.537
789 | 69.67655 | 18.04983 | 101.61
790 | 69.62426 | 17.79253 | 101.676
791 | 69.62426 | 16.14692 | 101.739
792 | 69.50939 | 17.93744 | 101.794
793 | 69.39109 | 14.10957 | 101.849
794 | 69.38338 | 12.09478 | 101.886
795 | 69.38596 | 13.03569 | 101.952
796 | 69.21879 | 15.63476 | 101.996
797 | 69.21708 | 15.41774 | 102.037
798 | 69.21193 | 14.38718 | 102.103
799 | 69.09107 | 17.39732 | 102.18
800 | 69.08592 | 17.2095 | 102.221
801 | 69.09021 | 19.45504 | 102.262
802 | 69.02592 | 16.65434 | 102.321
803 | 69.02849 | 14.11806 | 102.358
804 | 68.90077 | 12.99671 | 102.438
805 | 68.77561 | 14.61467 | 102.508
806 | 68.71903 | 14.93473 | 102.552
807 | 68.71903 | 17.86326 | 102.586
808 | 68.6736 | 18.5795 | 102.633
809 | 68.59731 | 19.52133 | 102.66
810 | 68.59731 | 16.98728 | 102.708
811 | 68.55445 | 16.28646 | 102.766
812 | 68.47815 | 16.05924 | 102.84
813 | 68.359 | 17.8981 | 102.895
814 | 68.28528 | 17.12381 | 102.961
815 | 68.29385 | 14.62924 | 103.001
816 | 68.17984 | 19.28628 | 103.053
817 | 68.05811 | 20.10875 | 103.119
818 | 68.05468 | 18.70561 | 103.185
819 | 67.99554 | 19.70592 | 103.244
820 | 67.99554 | 19.04713 | 103.31
821 | 67.87209 | 14.9303 | 103.336
822 | 67.87038 | 20.7676 | 103.388
823 | 67.87638 | 16.89939 | 103.439
824 | 67.76323 | 21.03837 | 103.494
825 | 67.75637 | 14.88888 | 103.553
826 | 67.68951 | 19.42252 | 103.587
827 | 67.57892 | 13.42409 | 103.645
828 | 67.4572 | 14.32909 | 103.697
829 | 67.44862 | 17.70387 | 103.734
830 | 67.39805 | 17.89963 | 103.789
831 | 67.15974 | 15.31248 | 103.852
832 | 67.15717 | 14.15292 | 103.885
833 | 67.1546 | 16.63971 | 103.933
834 | 67.15545 | 16.46229 | 103.978
835 | 67.15888 | 16.84201 | 104.007
836 | 67.10231 | 17.59144 | 104.052
837 | 66.98144 | 17.85827 | 104.092
838 | 66.97629 | 19.73344 | 104.148
839 | 66.86828 | 14.38832 | 104.206
840 | 66.86914 | 18.44042 | 104.233
841 | 66.85885 | 14.93391 | 104.266
842 | 66.864 | 16.9045 | 104.314
843 | 66.80314 | 15.98608 | 104.358
844 | 66.68826 | 15.6579 | 104.406
845 | 66.57597 | 22.34587 | 104.458
846 | 66.57168 | 18.54048 | 104.484
847 | 66.44651 | 13.61218 | 104.514
848 | 66.44908 | 16.57296 | 104.562
849 | 66.44908 | 15.74866 | 104.603
850 | 66.32221 | 16.66379 | 104.629
851 | 66.39251 | 20.92495 | 104.677
852 | 66.27507 | 18.32264 | 104.696
853 | 66.25364 | 14.52348 | 104.748
854 | 66.15848 | 17.67346 | 104.774
855 | 66.15934 | 14.9071 | 104.825
856 | 66.01962 | 16.65968 | 104.884
857 | 66.09848 | 19.61077 | 104.918
858 | 65.97675 | 17.91023 | 104.944
859 | 65.84645 | 19.11152 | 104.97
860 | 65.85931 | 14.9397 | 105.025
861 | 65.80873 | 16.06779 | 105.052
862 | 65.74787 | 14.78789 | 105.103
863 | 65.80102 | 15.37711 | 105.129
864 | 65.80531 | 22.73616 | 105.185
865 | 65.68872 | 17.37869 | 105.218
866 | 65.56957 | 17.04186 | 105.262
867 | 65.56786 | 16.85799 | 105.3
868 | 65.50356 | 21.02244 | 105.34
869 | 65.38527 | 16.45103 | 105.367
870 | 65.39212 | 19.30966 | 105.386
871 | 65.2704 | 14.95357 | 105.441
872 | 65.26525 | 20.90968 | 105.485
873 | 65.26611 | 18.52586 | 105.515
874 | 65.20783 | 16.35587 | 105.567
875 | 65.21468 | 13.83868 | 105.593
876 | 65.20868 | 20.09669 | 105.634
877 | 65.08524 | 17.16998 | 105.674
878 | 64.54605 | 19.69112 | 105.726
879 | 64.53833 | 15.69176 | 105.752
880 | 64.53147 | 14.27378 | 105.775
881 | 64.54005 | 17.24588 | 105.812
882 | 64.54261 | 21.49245 | 105.864
883 | 64.54519 | 17.56817 | 105.875
884 | 64.5409 | 17.62307 | 105.92
885 | 64.47404 | 15.19962 | 105.957
886 | 64.53747 | 16.20635 | 106.008
887 | 64.35917 | 17.63706 | 106.042
888 | 64.36345 | 19.30043 | 106.064
889 | 64.36003 | 14.9885 | 106.153
890 | 64.24002 | 18.85617 | 106.16
891 | 64.19115 | 14.79166 | 106.197
892 | 64.17487 | 19.8575 | 106.227
893 | 64.06343 | 17.21247 | 106.268
894 | 64.06172 | 18.60516 | 106.273
895 | 64.06343 | 16.98991 | 106.302
896 | 64.06172 | 13.89788 | 106.336
897 | 63.88341 | 14.96678 | 106.369
898 | 63.88169 | 19.55086 | 106.396
899 | 63.88513 | 17.84173 | 106.418
900 | 63.76768 | 20.51265 | 106.459
901 | 63.76512 | 15.0328 | 106.511
902 | 63.63653 | 17.33914 | 106.541
903 | 63.5851 | 14.92409 | 106.596
904 | 63.46422 | 19.27358 | 106.633
905 | 63.46594 | 19.06567 | 106.677
906 | 63.46422 | 18.88454 | 106.707
907 | 63.35107 | 15.17058 | 106.748
908 | 63.2885 | 20.60689 | 106.796
909 | 63.28678 | 15.06326 | 106.836
910 | 63.27564 | 19.27127 | 106.866
911 | 63.16849 | 19.56749 | 106.9
912 | 63.05619 | 18.46691 | 106.929
913 | 63.06133 | 15.1292 | 106.981
914 | 62.93104 | 16.77092 | 107.036
915 | 62.88046 | 17.49113 | 107.066
916 | 62.86074 | 18.04325 | 107.096
917 | 62.63615 | 19.13501 | 107.144
918 | 62.64215 | 17.65687 | 107.163
919 | 62.56071 | 15.69937 | 107.207
920 | 62.631 | 14.78343 | 107.244
921 | 62.57785 | 17.28618 | 107.296
922 | 62.4647 | 17.5272 | 107.336
923 | 62.46127 | 17.10518 | 107.359
924 | 62.34212 | 18.59288 | 107.385
925 | 62.34897 | 17.19462 | 107.422
926 | 62.34726 | 19.44615 | 107.481
927 | 62.28897 | 13.5312 | 107.525
928 | 62.29155 | 14.05315 | 107.577
929 | 61.98552 | 13.63451 | 107.628
930 | 62.05066 | 18.33011 | 107.658
931 | 61.99837 | 18.63093 | 107.702
932 | 61.99494 | 15.06548 | 107.747
933 | 61.88007 | 18.6914 | 107.769
934 | 61.7532 | 15.04252 | 107.828
935 | 61.76178 | 15.44454 | 107.876
936 | 61.77292 | 16.30572 | 107.881
937 | 61.67091 | 15.26034 | 107.939
938 | 61.7052 | 19.98033 | 107.98
939 | 61.70691 | 18.47559 | 107.999
940 | 61.51233 | 17.26689 | 108.036
941 | 61.59119 | 14.81305 | 108.08
942 | 61.4626 | 17.67696 | 108.139
943 | 61.37088 | 14.01319 | 108.18
944 | 61.40003 | 18.46668 | 108.242
945 | 61.27402 | 19.75858 | 108.297
946 | 61.21658 | 17.46018 | 108.338
947 | 61.27145 | 14.92479 | 108.389
948 | 61.15315 | 19.96128 | 108.437
949 | 61.09657 | 14.71386 | 108.489
950 | 61.15143 | 15.88606 | 108.537
951 | 61.26973 | 14.66788 | 108.588
952 | 61.45832 | 12.6702 | 108.625
953 | 61.46604 | 20.29553 | 108.67
954 | 61.46089 | 15.74682 | 108.714
955 | 61.40003 | 18.08591 | 108.744
956 | 61.39403 | 16.80225 | 108.81
957 | 61.40431 | 18.28036 | 108.843
958 | 61.39746 | 14.61955 | 108.887
959 | 61.45489 | 13.67457 | 108.932
960 | 61.40345 | 18.36846 | 108.991
961 | 61.26116 | 15.83552 | 109.038
962 | 61.03056 | 16.16423 | 109.101
963 | 60.72968 | 15.24063 | 109.17
964 | 60.65938 | 17.0922 | 109.222
965 | 60.66796 | 15.79134 | 109.273
966 | 60.53937 | 17.1423 | 109.335
967 | 60.54538 | 15.25696 | 109.391
968 | 60.43051 | 17.66595 | 109.464
969 | 60.36878 | 12.71189 | 109.519
970 | 60.36707 | 14.39719 | 109.578
971 | 60.37136 | 14.54932 | 109.64
972 | 60.36964 | 19.99555 | 109.699
973 | 60.24792 | 16.60657 | 109.736
974 | 60.12876 | 16.24856 | 109.805
975 | 60.06019 | 17.99488 | 109.86
976 | 59.95303 | 16.78138 | 109.89
977 | 59.82017 | 20.76881 | 109.942
978 | 59.76787 | 17.95042 | 110.022
979 | 59.76701 | 15.3025 | 110.085
980 | 59.76616 | 18.79828 | 110.155
981 | 59.64872 | 17.86779 | 110.206
982 | 59.65044 | 14.28553 | 110.265
983 | 59.64958 | 15.85421 | 110.357
984 | 59.53814 | 15.1301 | 110.43
985 | 59.47213 | 14.63121 | 110.511
986 | 59.46784 | 15.27277 | 110.574
987 | 59.35555 | 18.4555 | 110.651
988 | 59.22953 | 16.22851 | 110.728
989 | 59.23125 | 14.85985 | 110.805
990 | 59.11038 | 16.04906 | 110.886