## Sheet1
Time (s) | Mass (g) | HRR (kW/m2) | TC back 1 (K)
0 | 94.94099 | 2.170207 | 21.404
1 | 94.81592 | -0.07065463 | 21.417
2 | 94.6365 | 4.179493 | 21.407
3 | 94.6296 | -0.2972645 | 21.389
4 | 94.38894 | 0.7333436 | 21.39
5 | 93.60744 | 4.083163 | 21.384
6 | 93.60399 | 3.867768 | 21.377
7 | 94.08704 | 3.999323 | 21.364
8 | 94.08013 | 2.750882 | 21.35
9 | 94.08531 | 3.691825 | 21.343
10 | 94.02579 | 2.40559 | 21.337
11 | 94.03269 | 2.934691 | 21.327
12 | 94.02148 | 3.372609 | 21.336
13 | 93.91021 | 2.74604 | 21.326
14 | 93.78427 | 3.729364 | 21.312
15 | 93.7929 | 4.942552 | 21.302
16 | 93.72216 | 1.391307 | 21.296
17 | 93.54447 | 3.318244 | 21.304
18 | 93.49013 | 3.091927 | 21.291
19 | 93.36247 | 3.307701 | 21.292
20 | 93.26499 | 4.324451 | 21.267
21 | 92.76125 | 3.989773 | 21.257
22 | 92.75866 | 2.44447 | 21.251
23 | 92.7 | 3.69554 | 21.245
24 | 92.69483 | -0.4672111 | 21.242
25 | 92.69742 | 0.6439832 | 21.243
26 | 92.587 | 0.2652352 | 21.23
27 | 92.587 | 2.380926 | 21.235
28 | 92.58959 | 3.332723 | 21.228
29 | 92.46106 | 1.212571 | 21.218
30 | 92.46279 | 3.661942 | 21.212
31 | 92.41103 | 2.71813 | 21.21
32 | 92.41018 | 1.279497 | 21.2
33 | 92.40759 | 3.723586 | 21.194
34 | 92.29027 | 3.318963 | 21.188
35 | 92.29027 | 4.699272 | 21.178
36 | 92.29976 | 3.315987 | 21.172
37 | 92.17382 | -0.2964784 | 21.158
38 | 92.29286 | 2.548924 | 21.156
39 | 93.90331 | 2.811105 | 21.142
40 | 91.86588 | 3.411075 | 21.133
41 | 91.09991 | 2.428133 | 21.119
42 | 95.41197 | 4.062882 | 21.124
43 | 103.6885 | 4.715347 | 21.099
44 | 103.6264 | 3.689921 | 21.093
45 | 103.3417 | 2.594456 | 21.076
46 | 102.4921 | 0.5068718 | 21.018
47 | 101.1007 | 3.526527 | 20.986
48 | 100.27 | 1.990195 | 20.936
49 | 100.1484 | 2.154489 | 20.9
50 | 100.1493 | 1.870737 | 20.853
51 | 100.0915 | 3.722551 | 20.818
52 | 100.779 | 3.988621 | 20.797
53 | 101.1093 | 2.797392 | 20.757
54 | 100.6867 | 0.6006165 | 20.726
55 | 100.3408 | 3.466377 | 20.682
56 | 99.49544 | 1.613997 | 20.625
57 | 98.78381 | 1.363355 | 20.516
58 | 95.59484 | 5.184669 | 20.418
59 | 94.0232 | 0.5667504 | 20.327
60 | 92.69828 | 3.480325 | 20.232
61 | 91.07144 | 0.7836873 | 20.156
62 | 90.36585 | 4.410799 | 20.091
63 | 89.15996 | 3.828011 | 20.041
64 | 88.56305 | 1.864798 | 19.983
65 | 87.43824 | 1.514594 | 19.933
66 | 87.01299 | 0.4065758 | 19.919
67 | 86.70936 | 3.203296 | 19.876
68 | 86.22718 | 5.042706 | 19.836
69 | 85.0092 | 4.171398 | 19.826
70 | 84.77803 | 2.205406 | 19.79
71 | 84.48044 | 0.8162416 | 19.751
72 | 83.41858 | 5.126916 | 19.726
73 | 82.98125 | 3.800928 | 19.686
74 | 82.80528 | 5.083406 | 19.658
75 | 82.13851 | 5.2103 | 19.644
76 | 81.48209 | 1.210932 | 19.634
77 | 80.4651 | 4.21733 | 19.621
78 | 80.22702 | 3.19674 | 19.615
79 | 80.05364 | 3.328864 | 19.609
80 | 79.63443 | 1.745109 | 19.595
81 | 79.3377 | 6.614616 | 19.593
82 | 79.27732 | 4.506666 | 19.583
83 | 78.96507 | 6.32364 | 19.595
84 | 78.23704 | 3.869094 | 19.596
85 | 77.93945 | 5.89217 | 19.605
86 | 77.83249 | 2.444213 | 19.592
87 | 77.82386 | 5.150897 | 19.593
88 | 77.81955 | 4.037811 | 19.568
89 | 78.00501 | 3.941815 | 19.547
90 | 78.3026 | 1.683832 | 19.523
91 | 79.13154 | 4.982655 | 19.502
92 | 79.46277 | 2.107742 | 19.485
93 | 79.15483 | 6.916635 | 19.464
94 | 79.02976 | 6.241305 | 19.458
95 | 78.97369 | 1.857271 | 19.444
96 | 78.42854 | 6.504313 | 19.43
97 | 78.07574 | 1.546173 | 19.439
98 | 77.94463 | 3.016887 | 19.437
99 | 77.52455 | 2.898101 | 19.438
100 | 76.64471 | 2.045399 | 19.436
101 | 76.51188 | 2.251265 | 19.434
102 | 76.2255 | 6.6589 | 19.431
103 | 75.45606 | 2.574916 | 19.436
104 | 74.88935 | 8.215093 | 19.423
105 | 74.5883 | 4.380368 | 19.42
106 | 73.98105 | 8.77187 | 19.429
107 | 73.80767 | 12.17836 | 19.438
108 | 73.57132 | 10.73752 | 19.454
109 | 73.2651 | 15.33832 | 19.459
110 | 72.66992 | 21.50101 | 19.468
111 | 72.55347 | 29.13948 | 19.481
112 | 71.9626 | 24.81656 | 19.486
113 | 71.34499 | 31.80584 | 19.506
114 | 71.1604 | 32.12602 | 19.503
115 | 70.31507 | 38.98301 | 19.523
116 | 69.65174 | 45.33273 | 19.525
117 | 69.41108 | 40.04369 | 19.537
118 | 68.80899 | 47.57957 | 19.549
119 | 68.21295 | 44.53713 | 19.547
120 | 66.99583 | 46.76518 | 19.556
121 | 66.99669 | 53.50459 | 19.572
122 | 67.00186 | 56.00908 | 19.585
123 | 68.68565 | 50.18094 | 19.593
124 | 73.2237 | 51.90617 | 19.595
125 | 76.6887 | 54.41451 | 19.618
126 | 76.80947 | 52.79129 | 19.646
127 | 77.33306 | 54.104 | 19.655
128 | 77.94118 | 50.70574 | 19.671
129 | 78.24135 | 59.0091 | 19.683
130 | 78.55016 | 59.63599 | 19.7
131 | 80.04674 | 55.72614 | 19.701
132 | 80.17009 | 57.23813 | 19.732
133 | 80.01224 | 57.01928 | 19.748
134 | 80.05192 | 64.65091 | 19.768
135 | 80.16924 | 60.57818 | 19.777
136 | 80.20546 | 49.42293 | 19.793
137 | 80.34778 | 52.64298 | 19.81
138 | 80.35124 | 53.25627 | 19.84
139 | 80.32881 | 64.9354 | 19.868
140 | 80.45992 | 59.48805 | 19.873
141 | 80.34434 | 50.90986 | 19.889
142 | 80.22185 | 58.55376 | 19.917
143 | 79.75519 | 58.13339 | 19.929
144 | 79.75433 | 57.47278 | 19.953
145 | 79.87509 | 57.30472 | 19.969
146 | 79.76554 | 55.63428 | 20.004
147 | 79.75606 | 51.3691 | 20.027
148 | 79.75174 | 50.61571 | 20.065
149 | 79.7526 | 54.9805 | 20.081
150 | 79.86992 | 41.70443 | 20.108
151 | 79.86301 | 55.40471 | 20.143
152 | 79.93116 | 46.38584 | 20.173
153 | 80.17009 | 49.44423 | 20.212
154 | 80.17527 | 45.96207 | 20.242
155 | 80.16665 | 54.00873 | 20.27
156 | 80.05192 | 51.07608 | 20.308
157 | 80.16665 | 47.60832 | 20.324
158 | 80.16578 | 43.687 | 20.358
159 | 80.04674 | 44.79443 | 20.37
160 | 80.05105 | 50.1348 | 20.412
161 | 79.93461 | 46.71756 | 20.454
162 | 79.92512 | 48.95845 | 20.488
163 | 79.86646 | 50.72758 | 20.527
164 | 79.87682 | 47.37104 | 20.561
165 | 79.93029 | 46.61938 | 20.607
166 | 79.9277 | 45.10708 | 20.659
167 | 80.8869 | 48.45454 | 20.701
168 | 77.94031 | 45.22326 | 20.747
169 | 77.81524 | 44.62465 | 20.792
170 | 77.81351 | 45.79684 | 20.834
171 | 77.94463 | 46.41649 | 20.876
172 | 77.94204 | 47.97259 | 20.932
173 | 77.81955 | 41.07188 | 20.996
174 | 77.82127 | 41.3768 | 21.042
175 | 77.82042 | 41.28025 | 21.094
176 | 77.81783 | 43.78457 | 21.144
177 | 77.936 | 45.75908 | 21.204
178 | 77.93859 | 47.99721 | 21.249
179 | 77.94204 | 39.96715 | 21.31
180 | 77.81438 | 40.93607 | 21.381
181 | 77.81783 | 38.08457 | 21.445
182 | 77.8092 | 41.2657 | 21.498
183 | 77.69534 | 46.83585 | 21.554
184 | 77.70224 | 39.74878 | 21.626
185 | 77.69879 | 39.73973 | 21.679
186 | 77.70483 | 38.08909 | 21.754
187 | 77.82127 | 41.60537 | 21.825
188 | 77.93772 | 38.51318 | 21.889
189 | 78.11542 | 49.37951 | 21.953
190 | 78.11628 | 43.14726 | 22.006
191 | 78.24135 | 36.91688 | 22.089
192 | 78.30519 | 40.44714 | 22.156
193 | 78.2957 | 40.6698 | 22.228
194 | 78.29656 | 34.92194 | 22.314
195 | 78.29743 | 38.77775 | 22.404
196 | 78.3026 | 38.6457 | 22.472
197 | 78.24567 | 34.29315 | 22.565
198 | 78.2957 | 44.19944 | 22.662
199 | 78.29828 | 33.09022 | 22.737
200 | 78.29484 | 37.27615 | 22.831
201 | 78.30087 | 41.70373 | 22.902
202 | 78.29311 | 34.10015 | 22.981
203 | 78.41732 | 37.54555 | 23.082
204 | 78.41819 | 44.81479 | 23.183
205 | 78.4156 | 39.71052 | 23.258
206 | 78.41991 | 37.32207 | 23.362
207 | 78.4156 | 35.8223 | 23.463
208 | 78.41905 | 33.51466 | 23.564
209 | 78.29311 | 36.00681 | 23.669
210 | 78.42164 | 35.77131 | 23.784
211 | 78.29828 | 36.85033 | 23.889
212 | 78.29915 | 41.89522 | 24
213 | 78.29397 | 38.69287 | 24.112
214 | 78.30174 | 40.92196 | 24.232
215 | 78.30433 | 44.76412 | 24.34
216 | 78.54499 | 38.67028 | 24.459
217 | 78.59847 | 36.12776 | 24.582
218 | 78.83999 | 34.11172 | 24.698
219 | 78.83999 | 38.06757 | 24.832
220 | 78.96075 | 39.7364 | 24.962
221 | 78.84516 | 34.81908 | 25.088
222 | 78.84689 | 42.82199 | 25.215
223 | 78.84689 | 37.51823 | 25.334
224 | 78.72009 | 42.20581 | 25.475
225 | 78.72613 | 33.13915 | 25.613
226 | 78.71578 | 38.56698 | 25.743
227 | 78.71836 | 37.66237 | 25.881
228 | 78.60019 | 30.78874 | 26.037
229 | 78.7244 | 36.18636 | 26.178
230 | 78.7244 | 37.19201 | 26.316
231 | 78.7244 | 33.58536 | 26.483
232 | 78.7175 | 36.86394 | 26.631
233 | 78.71923 | 33.22791 | 26.798
234 | 78.7244 | 33.32714 | 26.943
235 | 78.83654 | 35.94792 | 27.111
236 | 78.71923 | 31.36525 | 27.27
237 | 78.72527 | 35.73704 | 27.434
238 | 78.60623 | 40.34403 | 27.619
239 | 78.60882 | 34.04082 | 27.793
240 | 78.7175 | 40.2613 | 27.968
241 | 78.60364 | 32.38017 | 28.157
242 | 78.5976 | 33.84741 | 28.335
243 | 78.5424 | 35.88488 | 28.506
244 | 78.42422 | 40.07629 | 28.695
245 | 78.41991 | 32.12239 | 28.884
246 | 78.30002 | 36.37577 | 29.066
247 | 78.30087 | 36.49753 | 29.258
248 | 78.30002 | 30.93253 | 29.44
249 | 78.29656 | 31.96702 | 29.651
250 | 78.42422 | 32.41993 | 29.855
251 | 78.41905 | 33.31043 | 30.065
252 | 78.42164 | 44.63453 | 30.267
253 | 78.53981 | 35.09104 | 30.48
254 | 78.59501 | 33.10482 | 30.685
255 | 79.62494 | 32.5237 | 30.895
256 | 79.57146 | 35.36249 | 31.1
257 | 79.63012 | 32.24053 | 31.32
258 | 79.91822 | 36.80756 | 31.533
259 | 80.21495 | 30.32573 | 31.76
260 | 81.17242 | 30.95783 | 31.969
261 | 81.23625 | 32.54634 | 32.204
262 | 81.35011 | 34.15232 | 32.438
263 | 81.35873 | 30.55785 | 32.658
264 | 81.35183 | 33.57445 | 32.897
265 | 81.31302 | 39.75458 | 33.128
266 | 81.35615 | 31.88253 | 33.366
267 | 81.47605 | 32.49971 | 33.6
268 | 81.35873 | 36.8197 | 33.853
269 | 81.4795 | 38.80388 | 34.095
270 | 81.65029 | 35.92236 | 34.351
271 | 81.8254 | 39.34423 | 34.593
272 | 82.54823 | 29.74618 | 34.831
273 | 82.56118 | 31.4171 | 35.066
274 | 82.5491 | 31.7758 | 35.315
275 | 82.55945 | 40.45752 | 35.593
276 | 82.38348 | 36.42604 | 35.835
277 | 82.25927 | 33.78002 | 36.081
278 | 82.26014 | 29.73103 | 36.337
279 | 82.07296 | 31.13093 | 36.597
280 | 81.96858 | 33.85411 | 36.861
281 | 81.96858 | 31.71799 | 37.117
282 | 82.08762 | 33.63402 | 37.373
283 | 81.84265 | 38.73836 | 37.637
284 | 81.64856 | 31.0056 | 37.916
285 | 81.54246 | 36.70503 | 38.183
286 | 81.48122 | 34.61307 | 38.454
287 | 81.36046 | 37.15017 | 38.736
288 | 81.36046 | 31.92452 | 39.014
289 | 81.4864 | 35.76603 | 39.292
290 | 81.49416 | 32.18419 | 39.559
291 | 81.54936 | 30.45994 | 39.848
292 | 81.5416 | 27.99221 | 40.111
293 | 81.54505 | 33.25812 | 40.385
294 | 81.53988 | 37.74108 | 40.633
295 | 81.54419 | 30.4136 | 40.92
296 | 81.53729 | 32.89044 | 41.208
297 | 81.6615 | 34.9372 | 41.485
298 | 81.54246 | 31.60671 | 41.758
299 | 81.54505 | 30.92975 | 42.035
300 | 81.66064 | 32.83656 | 42.312
301 | 81.78485 | 34.03388 | 42.596
302 | 81.96168 | 33.81858 | 42.873
303 | 81.47863 | 29.5344 | 43.15
304 | 81.48122 | 31.97144 | 43.43
305 | 81.54246 | 31.90585 | 43.703
306 | 81.78657 | 36.38338 | 43.98
307 | 81.78226 | 28.08401 | 44.246
308 | 81.66409 | 27.92113 | 44.516
309 | 81.54333 | 32.68706 | 44.775
310 | 81.47863 | 32.00034 | 45.048
311 | 81.48899 | 30.4331 | 45.321
312 | 81.4795 | 34.32663 | 45.573
313 | 81.48209 | 34.09125 | 45.875
314 | 81.54074 | 36.64472 | 46.155
315 | 81.54246 | 30.74699 | 46.439
316 | 81.65805 | 33.40063 | 46.713
317 | 81.48122 | 33.41727 | 46.99
318 | 81.48467 | 33.72464 | 47.27
319 | 81.36477 | 35.32985 | 47.528
320 | 81.18277 | 30.35768 | 47.794
321 | 81.18794 | 31.24352 | 48.086
322 | 80.95073 | 30.55067 | 48.348
323 | 80.64279 | 30.94976 | 48.618
324 | 80.04933 | 36.32884 | 48.887
325 | 80.05105 | 33.63944 | 49.149
326 | 80.04933 | 33.52443 | 49.415
327 | 79.87423 | 34.20333 | 49.67
328 | 80.05279 | 29.08732 | 49.918
329 | 80.16665 | 34.57162 | 50.18
330 | 80.6402 | 26.92628 | 50.437
331 | 81.24401 | 39.36389 | 50.712
332 | 80.94297 | 35.42166 | 50.966
333 | 81.36477 | 36.66783 | 51.234
334 | 82.07727 | 35.45681 | 51.47
335 | 82.80787 | 34.21119 | 51.717
336 | 82.50856 | 34.24633 | 51.989
337 | 82.50597 | 29.85619 | 52.228
338 | 82.38262 | 37.70648 | 52.485
339 | 82.26617 | 32.27907 | 52.732
340 | 81.66496 | 38.36145 | 52.978
341 | 80.76614 | 32.73031 | 53.228
342 | 80.52979 | 32.60668 | 53.464
343 | 80.46596 | 33.83011 | 53.721
344 | 80.22358 | 30.05381 | 53.968
345 | 80.34865 | 33.02652 | 54.211
346 | 80.34261 | 37.78647 | 54.45
347 | 80.35037 | 33.59861 | 54.675
348 | 80.46251 | 32.19042 | 54.904
349 | 80.34778 | 34.73132 | 55.143
350 | 80.22099 | 39.22641 | 55.368
351 | 79.57232 | 39.95895 | 55.611
352 | 79.75433 | 40.22912 | 55.832
353 | 79.88113 | 32.94626 | 56.075
354 | 79.87509 | 32.62831 | 56.296
355 | 79.75519 | 37.02483 | 56.535
356 | 79.63702 | 34.89404 | 56.778
357 | 79.57146 | 30.19821 | 56.996
358 | 79.7457 | 33.06728 | 57.199
359 | 80.16837 | 35.40259 | 57.424
360 | 81.96254 | 34.82813 | 57.663
361 | 81.96254 | 31.09531 | 57.895
362 | 82.08071 | 34.64234 | 58.12
363 | 82.07986 | 36.25518 | 58.341
364 | 81.96168 | 29.98548 | 58.573
365 | 82.08071 | 37.82469 | 58.78
366 | 82.14369 | 28.20893 | 58.987
367 | 82.13764 | 33.49969 | 59.19
368 | 82.13851 | 33.50476 | 59.433
369 | 82.13679 | 33.6633 | 59.618
370 | 82.25841 | 37.14925 | 59.825
371 | 81.65633 | 34.12522 | 60.039
372 | 80.88776 | 35.95673 | 60.252
373 | 79.75174 | 29.26118 | 60.439
374 | 79.02113 | 36.02638 | 60.649
375 | 79.27214 | 35.7292 | 60.862
376 | 79.56973 | 33.47238 | 61.042
377 | 80.64451 | 33.76616 | 61.248
378 | 81.24401 | 35.94724 | 61.446
379 | 81.24315 | 30.34345 | 61.642
380 | 81.36305 | 35.54298 | 61.836
381 | 81.6615 | 37.76497 | 62.028
382 | 81.83833 | 35.71331 | 62.22
383 | 81.96427 | 33.10451 | 62.411
384 | 81.82884 | 32.34212 | 62.613
385 | 81.97289 | 31.30964 | 62.808
386 | 82.14196 | 32.39991 | 63.004
387 | 82.13592 | 33.98453 | 63.188
388 | 82.25496 | 33.30781 | 63.365
389 | 81.65115 | 29.33923 | 63.549
390 | 81.18104 | 30.01523 | 63.745
391 | 79.4507 | 36.15171 | 63.925
392 | 79.26524 | 36.64713 | 64.12
393 | 79.45587 | 32.5244 | 64.312
394 | 79.57404 | 27.57903 | 64.507
395 | 80.34175 | 33.83375 | 64.674
396 | 81.05856 | 34.48918 | 64.869
397 | 80.89122 | 35.02257 | 65.035
398 | 80.94728 | 31.41772 | 65.227
399 | 80.94642 | 26.87542 | 65.415
400 | 81.06546 | 36.62818 | 65.61
401 | 80.95159 | 29.08747 | 65.79
402 | 80.94383 | 32.13582 | 65.971
403 | 80.88604 | 33.50998 | 66.138
404 | 80.88949 | 30.71033 | 66.315
405 | 80.63761 | 36.43703 | 66.499
406 | 80.05796 | 39.21021 | 66.68
407 | 79.33598 | 35.90923 | 66.857
408 | 79.27042 | 29.22815 | 67.03
409 | 79.15397 | 31.99355 | 67.218
410 | 79.02285 | 35.78694 | 67.378
411 | 79.02631 | 31.25861 | 67.566
412 | 78.97455 | 33.78861 | 67.75
413 | 78.12749 | 33.98827 | 67.916
414 | 78.12836 | 34.33874 | 68.093
415 | 78.41991 | 40.52361 | 68.252
416 | 78.60278 | 29.01031 | 68.426
417 | 78.60105 | 30.24234 | 68.607
418 | 78.85206 | 33.58554 | 68.766
419 | 79.33857 | 34.56612 | 68.932
420 | 79.33942 | 36.75471 | 69.106
421 | 79.34201 | 30.13048 | 69.276
422 | 79.27905 | 32.96755 | 69.435
423 | 79.15311 | 37.75373 | 69.612
424 | 78.85638 | 36.73777 | 69.775
425 | 78.7244 | 31.91178 | 69.93
426 | 78.72699 | 36.73033 | 70.111
427 | 78.7175 | 30.8205 | 70.291
428 | 78.8443 | 31.03101 | 70.457
429 | 78.85293 | 30.57562 | 70.63
430 | 78.84862 | 36.0691 | 70.793
431 | 78.84344 | 30.74962 | 70.962
432 | 78.71233 | 40.13165 | 71.128
433 | 78.53723 | 37.98043 | 71.301
434 | 78.60364 | 32.11589 | 71.46
435 | 78.53723 | 34.03049 | 71.622
436 | 78.29138 | 34.74941 | 71.795
437 | 77.39775 | 33.1224 | 71.95
438 | 77.6962 | 30.88194 | 72.113
439 | 77.70138 | 37.90076 | 72.282
440 | 77.64273 | 37.86663 | 72.445
441 | 77.63927 | 34.79595 | 72.607
442 | 77.6962 | 34.516 | 72.776
443 | 77.70138 | 31.82731 | 72.932
444 | 77.82127 | 32.44023 | 73.101
445 | 77.93945 | 31.72775 | 73.253
446 | 77.81007 | 33.88219 | 73.419
447 | 77.70224 | 28.33499 | 73.581
448 | 77.63323 | 31.73391 | 73.74
449 | 77.70051 | 30.35582 | 73.866
450 | 77.34341 | 35.49012 | 74.025
451 | 76.92937 | 36.25173 | 74.209
452 | 76.81033 | 37.66247 | 74.35
453 | 76.68267 | 30.7778 | 74.505
454 | 76.51101 | 35.49293 | 74.674
455 | 76.21256 | 31.17897 | 74.826
456 | 75.7433 | 36.52142 | 74.977
457 | 74.45892 | 30.55917 | 75.147
458 | 74.4546 | 30.03064 | 75.309
459 | 74.45892 | 31.45867 | 75.468
460 | 74.69958 | 32.97347 | 75.619
461 | 74.70562 | 31.94035 | 75.778
462 | 74.76341 | 26.45177 | 75.929
463 | 74.88159 | 33.97132 | 76.088
464 | 75.00666 | 28.63012 | 76.25
465 | 75.00838 | 33.06679 | 76.405
466 | 75.61565 | 27.81656 | 76.55
467 | 75.50178 | 30.39695 | 76.687
468 | 75.43795 | 31.53664 | 76.852
469 | 75.4992 | 29.25917 | 77.008
470 | 75.50351 | 30.50307 | 77.155
471 | 75.4992 | 33.67302 | 77.293
472 | 75.31546 | 30.65595 | 77.455
473 | 75.01184 | 33.67732 | 77.613
474 | 74.58572 | 29.33284 | 77.762
475 | 74.70821 | 38.48407 | 77.906
476 | 74.58658 | 33.59937 | 78.064
477 | 74.59262 | 28.7907 | 78.22
478 | 74.76945 | 30.39066 | 78.364
479 | 75.02132 | 29.74622 | 78.523
480 | 75.0196 | 32.41694 | 78.663
481 | 75.01356 | 32.27695 | 78.808
482 | 75.01873 | 34.01772 | 78.949
483 | 75.02478 | 35.90489 | 79.104
484 | 75.01701 | 31.00985 | 79.251
485 | 75.02304 | 33.41059 | 79.399
486 | 75.01615 | 35.12881 | 79.558
487 | 75.01615 | 28.8215 | 79.713
488 | 75.01787 | 36.56751 | 79.864
489 | 75.01873 | 31.34496 | 80.016
490 | 74.89107 | 32.88957 | 80.135
491 | 74.8928 | 29.30484 | 80.294
492 | 74.74271 | 32.28078 | 80.435
493 | 74.7729 | 31.60914 | 80.583
494 | 74.77807 | 27.54543 | 80.702
495 | 74.74184 | 30.97861 | 80.858
496 | 74.77807 | 30.80084 | 81.013
497 | 74.77549 | 34.04542 | 81.176
498 | 74.77204 | 37.21349 | 81.331
499 | 74.59003 | 28.26722 | 81.48
500 | 74.40285 | 30.94279 | 81.638
501 | 73.86029 | 32.47611 | 81.772
502 | 73.08827 | 31.07607 | 81.92
503 | 72.96061 | 26.72776 | 82.075
504 | 72.96751 | 33.52948 | 82.227
505 | 72.84416 | 32.10201 | 82.361
506 | 72.85278 | 32.77822 | 82.512
507 | 72.4905 | 32.72037 | 82.661
508 | 71.95742 | 31.78024 | 82.816
509 | 71.96001 | 26.583 | 82.957
510 | 71.90481 | 29.26438 | 83.098
511 | 71.77973 | 31.73036 | 83.239
512 | 71.65638 | 28.79853 | 83.376
513 | 71.59083 | 35.66108 | 83.528
514 | 71.47869 | 32.05226 | 83.658
515 | 71.23199 | 32.7174 | 83.799
516 | 71.17765 | 39.67133 | 83.943
517 | 71.05085 | 28.91437 | 84.099
518 | 71.05085 | 33.62992 | 84.232
519 | 70.93354 | 31.69657 | 84.395
520 | 70.7524 | 29.78424 | 84.546
521 | 69.85013 | 28.39782 | 84.694
522 | 69.96141 | 36.92207 | 84.821
523 | 69.96227 | 28.9155 | 84.966
524 | 69.96227 | 33.73176 | 85.092
525 | 70.02696 | 28.95561 | 85.233
526 | 70.01575 | 30.75277 | 85.378
527 | 69.65519 | 31.77563 | 85.543
528 | 69.30671 | 26.86051 | 85.681
529 | 68.64251 | 29.93926 | 85.825
530 | 68.63217 | 32.26778 | 85.977
531 | 68.6382 | 28.33708 | 86.129
532 | 68.63648 | 28.13647 | 86.288
533 | 68.22243 | 32.88935 | 86.428
534 | 67.81184 | 30.37146 | 86.562
535 | 67.61863 | 28.52069 | 86.71
536 | 67.61518 | 27.0934 | 86.851
537 | 67.62294 | 30.91677 | 86.999
538 | 67.73766 | 33.41868 | 87.133
539 | 67.7437 | 30.64836 | 87.285
540 | 67.61518 | 28.17001 | 87.422
541 | 67.48752 | 34.1958 | 87.574
542 | 67.60483 | 32.36591 | 87.707
543 | 67.61259 | 29.40472 | 87.83
544 | 67.60914 | 25.8388 | 87.978
545 | 67.62036 | 28.93749 | 88.112
546 | 67.61346 | 33.90769 | 88.253
547 | 67.57205 | 36.64513 | 88.379
548 | 67.61173 | 29.3093 | 88.52
549 | 67.73507 | 32.85622 | 88.661
550 | 67.73076 | 34.11153 | 88.798
551 | 67.72904 | 27.1055 | 88.953
552 | 67.49269 | 27.11972 | 89.098
553 | 67.30118 | 28.68987 | 89.214
554 | 67.18473 | 32.02092 | 89.358
555 | 67.18646 | 31.89725 | 89.488
556 | 67.18387 | 28.66836 | 89.622
557 | 67.18473 | 31.45967 | 89.752
558 | 67.06915 | 34.47372 | 89.907
559 | 67.0657 | 29.94233 | 90.044
560 | 67.06828 | 31.29991 | 90.185
561 | 67.00101 | 31.33061 | 90.309
562 | 66.888 | 28.48637 | 90.443
563 | 66.76897 | 29.48256 | 90.562
564 | 66.76465 | 31.52207 | 90.696
565 | 66.73274 | 30.53108 | 90.851
566 | 66.76121 | 34.25595 | 90.982
567 | 67.00186 | 35.12337 | 91.116
568 | 66.94839 | 33.07909 | 91.261
569 | 66.88541 | 28.66593 | 91.405
570 | 66.88714 | 25.76414 | 91.543
571 | 66.83798 | 27.85195 | 91.662
572 | 66.75948 | 30.81548 | 91.796
573 | 66.57834 | 38.32466 | 91.923
574 | 66.5723 | 30.03615 | 92.053
575 | 66.46189 | 32.81071 | 92.194
576 | 66.46189 | 33.49905 | 92.343
577 | 66.46189 | 34.99681 | 92.473
578 | 66.46016 | 29.52555 | 92.596
579 | 66.46016 | 27.90193 | 92.741
580 | 66.46879 | 30.29523 | 92.86
581 | 66.15135 | 33.60619 | 92.994
582 | 65.79252 | 34.77907 | 93.121
583 | 65.38107 | 30.0398 | 93.244
584 | 65.55617 | 36.61648 | 93.378
585 | 65.56394 | 34.89174 | 93.501
586 | 65.37935 | 27.4888 | 93.617
587 | 65.24478 | 31.33388 | 93.747
588 | 65.25513 | 28.69367 | 93.884
589 | 65.13006 | 32.72939 | 94.025
590 | 65.24824 | 28.68687 | 94.145
591 | 65.07744 | 35.42727 | 94.271
592 | 64.83419 | 31.42895 | 94.42
593 | 63.87414 | 30.98174 | 94.543
594 | 63.7551 | 35.91674 | 94.666
595 | 63.75941 | 30.88823 | 94.8
596 | 63.50667 | 36.32292 | 94.912
597 | 62.59406 | 35.2199 | 95.043
598 | 62.2335 | 30.5444 | 95.151
599 | 61.86777 | 36.43311 | 95.303
600 | 61.69007 | 31.14526 | 95.427
601 | 61.51411 | 31.32841 | 95.568
602 | 61.09231 | 33.85834 | 95.709
603 | 60.3755 | 32.43785 | 95.836
604 | 60.31942 | 33.21799 | 95.966
605 | 60.07532 | 32.12525 | 96.089
606 | 59.58623 | 33.60425 | 96.22
607 | 59.33954 | 34.23739 | 96.35
608 | 58.97811 | 31.88102 | 96.484
609 | 57.66095 | 36.6593 | 96.625
610 | 57.40907 | 31.13689 | 96.748
611 | 57.0511 | 34.72936 | 96.89
612 | 56.33257 | 32.08671 | 97.02
613 | 55.78483 | 33.22501 | 97.14
614 | 55.59764 | 31.20055 | 97.277
615 | 55.48034 | 31.16256 | 97.397
616 | 55.41564 | 34.01279 | 97.527
617 | 55.11028 | 32.50662 | 97.636
618 | 54.99039 | 31.29048 | 97.77
619 | 54.86617 | 33.0089 | 97.9
620 | 54.56685 | 37.82663 | 98.023
621 | 54.0864 | 33.86928 | 98.161
622 | 53.96391 | 31.73074 | 98.291
623 | 53.67149 | 35.58959 | 98.411
624 | 53.36701 | 35.89943 | 98.545
625 | 53.18845 | 34.27669 | 98.679
626 | 52.89172 | 32.89883 | 98.805
627 | 52.6502 | 31.68979 | 98.947
628 | 52.65364 | 32.18145 | 99.073
629 | 52.52599 | 33.34666 | 99.197
630 | 51.917 | 32.54031 | 99.32
631 | 51.30543 | 33.58402 | 99.432
632 | 51.25109 | 29.97521 | 99.559
633 | 51.13723 | 35.18927 | 99.693
634 | 51.01819 | 34.38244 | 99.837
635 | 50.70765 | 30.61711 | 99.964
636 | 50.58172 | 37.27617 | 100.094
637 | 50.52737 | 31.77102 | 100.218
638 | 50.41436 | 28.01365 | 100.356
639 | 50.22717 | 34.47681 | 100.49
640 | 49.99773 | 34.23509 | 100.624
641 | 49.93217 | 34.52483 | 100.744
642 | 49.51899 | 32.48041 | 100.875
643 | 49.09287 | 32.32879 | 101.002
644 | 49.03508 | 34.01758 | 101.129
645 | 48.66503 | 36.75679 | 101.259
646 | 48.61673 | 37.14109 | 101.365
647 | 48.61241 | 33.31451 | 101.495
648 | 48.48906 | 30.59987 | 101.622
649 | 48.3614 | 34.49528 | 101.749
650 | 48.00085 | 32.32888 | 101.883
651 | 48.36054 | 34.67957 | 101.999
652 | 48.30361 | 32.38443 | 102.126
653 | 48.36572 | 33.46732 | 102.231
654 | 48.48389 | 29.42834 | 102.355
655 | 48.48648 | 35.84333 | 102.504
656 | 48.48993 | 32.73414 | 102.602
657 | 48.66762 | 31.30139 | 102.717
658 | 48.9126 | 34.83532 | 102.834
659 | 48.91087 | 34.553 | 102.964
660 | 48.61069 | 33.75706 | 103.077
661 | 48.30447 | 32.24442 | 103.214
662 | 48.18113 | 37.08558 | 103.341
663 | 47.87835 | 34.7038 | 103.458
664 | 47.87146 | 33.0149 | 103.663
665 | 47.86715 | 33.38573 | 103.79
666 | 47.69118 | 32.46601 | 103.862
667 | 47.57042 | 36.46855 | 103.986
668 | 47.39272 | 32.00097 | 104.105
669 | 47.27196 | 32.34749 | 104.232
670 | 47.26592 | 36.06081 | 104.352
671 | 47.09168 | 31.76116 | 104.482
672 | 47.08995 | 37.13813 | 104.616
673 | 47.09427 | 33.88871 | 104.75
674 | 46.96833 | 39.41575 | 104.874
675 | 46.66988 | 32.45594 | 104.972
676 | 46.36884 | 36.59313 | 105.091
677 | 46.36366 | 31.55277 | 105.211
678 | 46.3697 | 34.03368 | 105.327
679 | 46.27223 | 30.92097 | 105.454
680 | 46.12558 | 33.70666 | 105.577
681 | 46.12732 | 31.12066 | 105.69
682 | 46.0747 | 29.63934 | 105.813
683 | 46.05917 | 34.71515 | 105.94
684 | 46.13249 | 28.82239 | 106.067
685 | 46.04709 | 31.55462 | 106.165
686 | 45.94445 | 33.68681 | 106.295
687 | 45.83749 | 33.07271 | 106.422
688 | 45.4821 | 33.67878 | 106.553
689 | 45.47778 | 34.53609 | 106.672
690 | 45.4821 | 27.78674 | 106.813
691 | 45.4821 | 30.72956 | 106.911
692 | 45.4821 | 31.82156 | 107.045
693 | 45.35961 | 34.84568 | 107.176
694 | 45.35617 | 32.59931 | 107.281
695 | 45.35789 | 33.77519 | 107.386
696 | 45.35875 | 32.69179 | 107.495
697 | 45.35617 | 32.36943 | 107.597
698 | 45.24057 | 34.47432 | 107.727
699 | 45.24489 | 41.59264 | 107.836
700 | 45.23972 | 28.00693 | 107.963
701 | 45.24316 | 30.4901 | 108.086
702 | 45.23454 | 33.44442 | 108.206
703 | 45.36307 | 29.58704 | 108.318
704 | 45.35617 | 28.6724 | 108.438
705 | 45.47952 | 29.29332 | 108.557
706 | 45.47606 | 36.16686 | 108.67
707 | 45.54248 | 31.73141 | 108.771
708 | 45.54593 | 29.00136 | 108.894
709 | 45.65462 | 29.65818 | 108.996
710 | 45.53213 | 37.64082 | 109.126
711 | 45.65116 | 33.50414 | 109.242
712 | 45.76417 | 32.96 | 109.376
713 | 45.76589 | 35.24419 | 109.525
714 | 45.8349 | 28.69466 | 109.662
715 | 45.76675 | 32.02959 | 109.789
716 | 45.83231 | 28.29833 | 109.919
717 | 45.83231 | 33.12381 | 110.032
718 | 45.76071 | 32.91319 | 110.177
719 | 45.76589 | 30.79283 | 110.298
720 | 45.77192 | 35.30726 | 110.396
721 | 45.65375 | 34.90256 | 110.512
722 | 45.64772 | 30.76151 | 110.632
723 | 45.51833 | 34.25928 | 110.771
724 | 45.52005 | 29.38484 | 110.894
725 | 45.51833 | 32.923 | 111.007
726 | 45.4683 | 30.92211 | 111.145
727 | 45.44846 | 32.35596 | 111.284
728 | 45.47002 | 31.28528 | 111.425
729 | 45.46571 | 31.16798 | 111.56
730 | 45.46657 | 33.81618 | 111.676
731 | 45.3553 | 35.07544 | 111.804
732 | 45.2354 | 29.85873 | 111.931
733 | 45.05685 | 31.91909 | 112.066
734 | 45.06029 | 32.02303 | 112.204
735 | 44.93522 | 33.72556 | 112.335
736 | 44.9404 | 30.62484 | 112.437
737 | 44.93263 | 28.54368 | 112.579
738 | 44.8067 | 31.27417 | 112.713
739 | 44.93608 | 33.98422 | 112.862
740 | 44.81877 | 33.2048 | 113.001
741 | 44.81273 | 38.32335 | 113.135
742 | 44.93781 | 33.4574 | 113.266
743 | 45.0534 | 30.8518 | 113.408
744 | 45.23023 | 33.43227 | 113.557
745 | 45.46744 | 28.35918 | 113.688
746 | 45.3553 | 36.31122 | 113.826
747 | 45.35358 | 27.11379 | 113.971
748 | 45.23713 | 32.87827 | 114.135
749 | 45.11981 | 31.30983 | 114.287
750 | 45.11722 | 32.22775 | 114.447
751 | 45.10343 | 35.27817 | 114.585
752 | 45.05512 | 28.78448 | 114.738
753 | 45.06116 | 30.97391 | 114.901
754 | 45.03356 | 34.05792 | 115.032
755 | 45.11895 | 30.87491 | 115.185
756 | 45.05771 | 36.62732 | 115.345
757 | 44.78772 | 32.75161 | 115.483
758 | 44.64108 | 33.85168 | 115.636
759 | 44.64194 | 32.41637 | 115.8
760 | 44.61693 | 30.61192 | 115.934
761 | 44.64711 | 32.2912 | 116.123
762 | 44.64453 | 30.1259 | 116.294
763 | 44.64108 | 33.63392 | 116.443