## Sheet1
Time (s) | Mass (g) | HRR (kW/m2) | TC back 1 (K)
0 | 111.9382 | 2.54142 | 26.269
1 | 111.946 | -1.437091 | 26.268
2 | 111.827 | -0.2151049 | 26.263
3 | 111.8296 | 1.84948 | 26.248
4 | 111.7028 | 2.553579 | 26.248
5 | 111.7036 | 2.883419 | 26.24
6 | 111.9365 | -0.9128378 | 26.232
7 | 111.9374 | -1.107821 | 26.213
8 | 112.0047 | 0.2769509 | 26.216
9 | 112.0107 | 1.696243 | 26.222
10 | 112.0012 | -1.751272 | 26.218
11 | 111.9495 | 2.591324 | 26.225
12 | 112.0098 | 1.19945 | 26.224
13 | 112.0047 | -0.5729174 | 26.224
14 | 112.122 | 2.690063 | 26.216
15 | 112.1237 | 2.847509 | 26.204
16 | 112.122 | 2.878107 | 26.196
17 | 112.1185 | 3.138819 | 26.199
18 | 112.2436 | 0.8214108 | 26.188
19 | 112.2436 | 0.801258 | 26.172
20 | 112.2427 | 2.646627 | 26.176
21 | 112.1272 | 3.592056 | 26.175
22 | 112.2436 | 2.111504 | 26.156
23 | 112.2479 | 3.799161 | 26.174
24 | 112.3687 | 3.842206 | 26.181
25 | 112.3695 | 3.938357 | 26.169
26 | 112.2488 | 3.070352 | 26.173
27 | 112.2402 | 0.528763 | 26.165
28 | 112.1272 | 2.403787 | 26.164
29 | 112.6637 | 4.722851 | 26.164
30 | 112.3583 | 0.3531484 | 26.152
31 | 113.2709 | 4.625481 | 26.156
32 | 113.4504 | 4.833432 | 26.148
33 | 113.8765 | 2.708048 | 26.155
34 | 113.9489 | 5.492438 | 26.176
35 | 114.1913 | 0.9594035 | 26.209
36 | 113.7557 | 1.356278 | 26.245
37 | 113.3356 | 4.940582 | 26.366
38 | 111.7045 | 3.13462 | 26.487
39 | 111.532 | 5.196332 | 26.608
40 | 111.4043 | 4.423498 | 26.732
41 | 111.3457 | 4.52633 | 26.861
42 | 111.406 | 2.492323 | 27.011
43 | 111.3543 | 0.6193719 | 27.147
44 | 111.3474 | 5.023413 | 27.319
45 | 111.3448 | 0.1794192 | 27.481
46 | 111.3206 | 0.6174202 | 27.694
47 | 111.3431 | 3.540572 | 27.914
48 | 111.3431 | 0.8671278 | 28.146
49 | 111.3569 | 4.905262 | 28.399
50 | 111.3551 | 4.881063 | 28.649
51 | 111.2318 | 3.912231 | 28.932
52 | 111.3465 | 5.194514 | 29.215
53 | 111.2327 | 1.667882 | 29.49
54 | 111.3465 | 6.15202 | 29.766
55 | 111.2301 | 2.563418 | 30.056
56 | 111.224 | 3.554753 | 30.332
57 | 111.224 | 5.677171 | 30.605
58 | 111.2275 | 2.253523 | 30.897
59 | 111.4078 | 3.809135 | 31.191
60 | 111.8287 | 2.204059 | 31.468
61 | 112.0538 | 3.307275 | 31.737
62 | 111.9426 | 2.71892 | 32.014
63 | 111.7028 | 5.636365 | 32.291
64 | 111.3025 | 2.832065 | 32.593
65 | 111.3482 | 6.009717 | 32.859
66 | 111.3543 | 5.452436 | 33.117
67 | 111.2913 | 2.185953 | 33.419
68 | 111.35 | 2.629283 | 33.692
69 | 111.2352 | 6.692319 | 33.99
70 | 110.9308 | 4.432088 | 34.285
71 | 110.9342 | 5.905618 | 34.577
72 | 110.8109 | 4.777386 | 34.868
73 | 110.841 | 1.149256 | 35.13
74 | 110.8203 | 5.956606 | 35.443
75 | 110.521 | 5.267809 | 35.749
76 | 110.1691 | 2.776164 | 36.036
77 | 110.5219 | 1.027659 | 36.309
78 | 111.0567 | 4.314268 | 36.644
79 | 111.0282 | 2.238585 | 36.95
80 | 111.0472 | 3.576835 | 37.23
81 | 111.055 | 3.075731 | 37.529
82 | 110.8678 | 4.688433 | 37.849
83 | 110.9299 | 4.998136 | 38.169
84 | 111.0541 | 4.652853 | 38.494
85 | 110.9954 | 4.74192 | 38.818
86 | 111.2266 | 4.457368 | 39.12
87 | 111.3474 | 4.275331 | 39.418
88 | 111.375 | 5.21841 | 39.757
89 | 111.8235 | 1.029012 | 40.081
90 | 111.7071 | 3.6912 | 40.432
91 | 111.651 | 6.945388 | 40.766
92 | 111.6458 | 8.362757 | 41.106
93 | 111.4052 | 7.167014 | 41.375
94 | 110.8065 | 11.19964 | 41.744
95 | 110.0147 | 11.84064 | 42.085
96 | 109.7188 | 22.00233 | 42.418
97 | 109.1728 | 19.43089 | 42.806
98 | 108.8079 | 25.59519 | 43.118
99 | 107.8504 | 27.38469 | 43.466
100 | 107.665 | 34.58578 | 43.843
101 | 107.4925 | 37.78443 | 44.22
102 | 107.2001 | 40.479 | 44.575
103 | 106.7696 | 46.40575 | 44.904
104 | 106.5316 | 44.34003 | 45.285
105 | 106.3573 | 45.87459 | 45.662
106 | 106.165 | 45.70158 | 45.948
107 | 106.0442 | 43.05292 | 46.318
108 | 105.8631 | 48.63203 | 46.702
109 | 104.9315 | 53.21582 | 47.086
110 | 105.2575 | 50.57867 | 47.482
111 | 105.0203 | 51.09419 | 47.866
112 | 104.6485 | 54.46687 | 48.253
113 | 104.1215 | 53.27682 | 48.641
114 | 104.3018 | 55.24589 | 49.025
115 | 104.2423 | 50.64728 | 49.417
116 | 104.118 | 55.58788 | 49.776
117 | 104.0025 | 49.15088 | 50.181
118 | 103.8196 | 57.11286 | 50.559
119 | 103.409 | 56.87967 | 50.902
120 | 102.8104 | 52.82313 | 51.317
121 | 102.6284 | 56.22253 | 51.674
122 | 102.6223 | 52.40248 | 52.078
123 | 102.6862 | 63.87448 | 52.482
124 | 102.6077 | 49.60174 | 52.835
125 | 102.6275 | 55.5614 | 53.243
126 | 102.6327 | 51.12493 | 53.654
127 | 102.3903 | 47.54306 | 54.101
128 | 102.3221 | 47.45143 | 54.509
129 | 102.3161 | 45.45682 | 54.935
130 | 102.0815 | 55.00699 | 55.353
131 | 102.0746 | 51.51484 | 55.761
132 | 101.8952 | 47.00798 | 56.187
133 | 101.7623 | 48.71148 | 56.609
134 | 101.7727 | 48.14533 | 57.038
135 | 101.7158 | 47.31541 | 57.442
136 | 101.4751 | 47.478 | 57.871
137 | 101.4182 | 46.367 | 58.304
138 | 100.8661 | 44.36111 | 58.759
139 | 100.9351 | 47.80912 | 59.188
140 | 100.9799 | 50.46192 | 59.628
141 | 100.8669 | 50.20155 | 60.064
142 | 100.81 | 44.87352 | 60.481
143 | 100.7488 | 46.11596 | 60.894
144 | 100.446 | 42.18837 | 61.317
145 | 100.509 | 47.37434 | 61.745
146 | 100.4486 | 42.49922 | 62.161
147 | 100.5668 | 46.36479 | 62.588
148 | 100.6142 | 51.80028 | 63.019
149 | 100.5659 | 51.69059 | 63.468
150 | 100.5676 | 45.158 | 63.884
151 | 100.3908 | 40.47458 | 64.322
152 | 100.4495 | 46.8938 | 64.757
153 | 100.4012 | 46.75059 | 65.155
154 | 100.333 | 46.88016 | 65.59
155 | 100.2743 | 41.9405 | 66.006
156 | 100.1527 | 41.13541 | 66.39
157 | 100.1044 | 38.31765 | 66.817
158 | 100.0967 | 47.18537 | 67.23
159 | 99.97935 | 42.28857 | 67.632
160 | 99.85945 | 41.50988 | 68.049
161 | 99.79648 | 40.16555 | 68.462
162 | 99.86031 | 46.88049 | 68.828
163 | 99.79735 | 45.3039 | 69.223
164 | 99.79217 | 47.80414 | 69.618
165 | 99.79044 | 44.47325 | 70.024
166 | 99.674 | 36.99076 | 70.41
167 | 99.55409 | 43.58906 | 70.804
168 | 99.49888 | 44.90491 | 71.205
169 | 99.49716 | 42.47958 | 71.589
170 | 99.50406 | 39.23651 | 71.986
171 | 99.56099 | 48.96524 | 72.334
172 | 99.37468 | 47.98765 | 72.731
173 | 99.37209 | 44.62443 | 73.114
174 | 99.3764 | 38.89816 | 73.501
175 | 98.96236 | 45.43867 | 73.838
176 | 98.83901 | 47.66336 | 74.21
177 | 98.7769 | 44.05219 | 74.619
178 | 98.78122 | 39.8439 | 75.016
179 | 98.78381 | 39.44617 | 75.399
180 | 98.78122 | 41.40173 | 75.776
181 | 98.6596 | 41.4995 | 76.152
182 | 98.6596 | 40.69049 | 76.517
183 | 98.66995 | 47.47542 | 76.915
184 | 98.54228 | 39.1539 | 77.276
185 | 98.54142 | 38.43777 | 77.66
186 | 98.54401 | 38.80556 | 78.021
187 | 98.54487 | 44.47042 | 78.362
188 | 98.47759 | 36.99582 | 78.705
189 | 98.54746 | 43.03787 | 79.049
190 | 98.46983 | 45.04333 | 79.415
191 | 98.47586 | 47.01413 | 79.794
192 | 98.3551 | 39.44361 | 80.153
193 | 98.34734 | 45.90517 | 80.515
194 | 98.362 | 44.49012 | 80.885
195 | 98.23262 | 40.79169 | 81.212
196 | 98.2283 | 43.76659 | 81.571
197 | 98.17741 | 40.88263 | 81.93
198 | 98.06183 | 38.0039 | 82.278
199 | 97.92726 | 34.41567 | 82.598
200 | 97.8755 | 40.25231 | 82.95
201 | 97.75216 | 37.37545 | 83.273
202 | 97.75647 | 36.70614 | 83.883
203 | 97.62881 | 38.74738 | 83.955
204 | 97.63225 | 43.16644 | 84.503
205 | 97.56842 | 42.72041 | 84.823
206 | 97.57791 | 37.91397 | 85.146
207 | 97.33294 | 34.80514 | 85.433
208 | 97.32862 | 36.97559 | 85.746
209 | 96.91114 | 38.41353 | 86.065
210 | 96.86025 | 40.59484 | 86.406
211 | 96.84989 | 34.56497 | 86.751
212 | 96.25471 | 41.00025 | 87.06
213 | 95.83549 | 43.49371 | 87.397
214 | 95.24721 | 35.72444 | 87.674
215 | 95.12904 | 42.74798 | 87.99
216 | 95.13163 | 34.65697 | 88.277
217 | 95.1299 | 38.65504 | 88.611
218 | 95.24549 | 37.30039 | 88.923
219 | 95.54912 | 39.25393 | 89.246
220 | 96.43758 | 42.52277 | 89.555
221 | 96.54885 | 40.7462 | 89.864
222 | 96.54799 | 38.23187 | 90.17
223 | 96.61182 | 39.82757 | 90.476
224 | 96.72827 | 38.99719 | 90.767
225 | 96.73086 | 38.30576 | 91.066
226 | 96.73258 | 38.28496 | 91.358
227 | 96.61613 | 41.43823 | 91.66
228 | 96.31596 | 38.7511 | 91.962
229 | 96.31423 | 39.24887 | 92.258
230 | 96.24954 | 36.42597 | 92.513
231 | 96.32113 | 33.7376 | 92.772
232 | 96.55317 | 33.74927 | 93.078
233 | 96.60405 | 41.12869 | 93.352
234 | 96.7205 | 34.78345 | 93.607
235 | 96.84989 | 38.75351 | 93.917
236 | 96.84385 | 35.61303 | 94.201
237 | 96.84989 | 32.87527 | 94.475
238 | 96.7274 | 40.88348 | 94.752
239 | 96.73172 | 40.02383 | 95.022
240 | 96.55058 | 39.15521 | 95.306
241 | 96.61527 | 31.77423 | 95.58
242 | 96.55144 | 33.20357 | 95.846
243 | 96.29525 | 34.82239 | 96.105
244 | 96.31423 | 36.78552 | 96.401
245 | 96.25039 | 37.77493 | 96.613
246 | 96.01405 | 39.49205 | 96.897
247 | 96.01923 | 37.01764 | 97.146
248 | 96.01492 | 36.62862 | 97.383
249 | 96.02095 | 35.12033 | 97.624
250 | 96.01664 | 35.49799 | 97.891
251 | 95.95194 | 38.10056 | 98.143
252 | 95.83722 | 39.69755 | 98.405
253 | 95.84153 | 37.28255 | 98.668
254 | 95.71991 | 37.21155 | 98.909
255 | 95.82946 | 41.3459 | 99.168
256 | 95.82342 | 39.1495 | 99.402
257 | 96.00801 | 35.80486 | 99.64
258 | 96.42982 | 34.94596 | 99.892
259 | 96.4324 | 34.41201 | 100.162
260 | 96.25039 | 36.87405 | 100.393
261 | 95.83549 | 38.15286 | 100.631
262 | 95.29465 | 40.49293 | 100.873
263 | 95.30673 | 35.91758 | 101.108
264 | 95.42749 | 41.07725 | 101.302
265 | 95.41369 | 36.95363 | 101.551
266 | 95.53791 | 37.24085 | 101.786
267 | 95.83895 | 40.96164 | 102.031
268 | 95.80962 | 34.4613 | 102.248
269 | 95.95712 | 35.7411 | 102.471
270 | 96.14171 | 39.31334 | 102.713
271 | 96.43326 | 35.10581 | 102.937
272 | 96.13309 | 35.35736 | 103.153
273 | 96.01836 | 39.72808 | 103.37
274 | 96.01405 | 38.29415 | 103.536
275 | 95.9554 | 37.20801 | 103.738
276 | 95.83895 | 32.24042 | 103.893
277 | 95.84239 | 39.59736 | 104.116
278 | 95.72077 | 35.9365 | 104.355
279 | 95.66815 | 33.55197 | 104.618
280 | 95.42749 | 30.80359 | 104.863
281 | 95.30501 | 43.03499 | 105.098
282 | 95.43267 | 37.00458 | 105.311
283 | 95.54135 | 33.42131 | 105.534
284 | 95.72595 | 39.24167 | 105.74
285 | 95.83636 | 32.0442 | 105.96
286 | 95.94935 | 32.33095 | 106.173
287 | 95.95971 | 35.1588 | 106.408
288 | 95.9554 | 36.72904 | 106.628
289 | 95.95108 | 34.46996 | 106.837
290 | 96.00974 | 32.75666 | 107.057
291 | 96.24608 | 35.06254 | 107.274
292 | 96.85076 | 33.47218 | 107.468
293 | 96.72655 | 33.27633 | 107.681
294 | 96.72655 | 36.36183 | 107.88
295 | 96.61096 | 36.33779 | 108.085
296 | 96.55662 | 31.40575 | 108.302
297 | 96.42464 | 36.38824 | 108.475
298 | 96.24954 | 30.16846 | 108.684
299 | 96.0106 | 37.17398 | 108.901
300 | 95.94677 | 31.32616 | 109.103
301 | 96.01318 | 35.33222 | 109.265
302 | 96.01146 | 31.04292 | 109.431
303 | 96.1374 | 36.69106 | 109.658
304 | 96.25816 | 32.35176 | 109.846
305 | 96.30215 | 35.56903 | 110.055
306 | 96.43068 | 34.2036 | 110.273
307 | 96.43068 | 30.89851 | 110.476
308 | 96.30215 | 35.9084 | 110.661
309 | 96.30647 | 34.46381 | 110.849
310 | 96.43672 | 26.18673 | 111.023
311 | 96.37375 | 31.64962 | 111.234
312 | 96.54799 | 29.91604 | 111.415
313 | 96.42723 | 36.30533 | 111.607
314 | 96.2642 | 35.16277 | 111.81
315 | 96.31682 | 34.56027 | 112.02
316 | 96.13654 | 30.71081 | 112.205
317 | 95.71991 | 38.01122 | 112.368
318 | 95.71645 | 38.53659 | 112.553
319 | 95.65867 | 34.61558 | 112.752
320 | 95.18684 | 36.60686 | 112.868
321 | 95.123 | 31.5508 | 113.053
322 | 94.63737 | 34.59329 | 113.281
323 | 94.28457 | 36.68526 | 113.441
324 | 93.79204 | 37.42802 | 113.644
325 | 93.79376 | 30.72161 | 113.8
326 | 93.84897 | 28.75345 | 113.937
327 | 93.7834 | 28.13264 | 114.184
328 | 93.73252 | 30.32162 | 114.401
329 | 93.72216 | 35.62224 | 114.626
330 | 93.78168 | 29.48344 | 114.822
331 | 93.72993 | 33.54486 | 115.04
332 | 93.72389 | 26.14668 | 115.167
333 | 93.79376 | 33.91715 | 115.326
334 | 93.91107 | 28.38649 | 115.432
335 | 93.90331 | 34.30164 | 115.58
336 | 94.02752 | 28.6561 | 115.849
337 | 94.09049 | 30.33102 | 116.121
338 | 94.20866 | 27.6852 | 116.357
339 | 94.21039 | 34.9192 | 116.64
340 | 94.50884 | 31.10414 | 116.893
341 | 94.63219 | 25.70706 | 117.136
342 | 94.94099 | 25.61456 | 117.318
343 | 95.00138 | 28.79129 | 117.637
344 | 94.99793 | 32.92165 | 118.083
345 | 95.12732 | 35.20137 | 118.043
346 | 95.00741 | 26.91315 | 118.677
347 | 95.00138 | 34.91011 | 118.881
348 | 94.82627 | 31.95053 | 119.443
349 | 94.20866 | 30.47585 | 119.783
350 | 93.73769 | 27.68901 | 120.289
351 | 93.60658 | 28.73606 | 120.541
352 | 93.49185 | 30.88404 | 120.768
353 | 93.47719 | 34.6389 | 121.163
354 | 93.37023 | 28.02951 | 121.71
355 | 93.37109 | 32.98105 | 121.707
356 | 93.3685 | 33.82357 | 122.466
357 | 93.3202 | 26.44477 | 122.521
358 | 93.30726 | 28.50315 | 123.106
359 | 93.18822 | 31.90908 | 123.467
360 | 93.06746 | 31.39673 | 123.811
361 | 93.06401 | 33.05022 | 123.844
362 | 93.18046 | 27.20232 | 124.147
363 | 93.18133 | 27.06435 | 124.366
364 | 93.30726 | 32.45591 | 124.889
365 | 93.35988 | 30.55152 | 125.327
366 | 93.60571 | 32.63662 | 125.597
367 | 93.78945 | 30.73349 | 126.207
368 | 93.78772 | 29.84592 | 126.635
369 | 93.91538 | 27.69427 | 127.34
370 | 93.9128 | 32.88928 | 127.639
371 | 93.9128 | 29.86835 | 127.694
372 | 93.90849 | 37.60076 | 127.924
373 | 94.03183 | 32.68045 | 128.271
374 | 94.08962 | 25.93026 | 128.443
375 | 93.91107 | 33.99274 | 128.578
376 | 93.49531 | 25.45456 | 128.932
377 | 93.06229 | 28.65552 | 129.279
378 | 93.06057 | 30.87675 | 129.623
379 | 93.0597 | 29.69515 | 130.149
380 | 93.18305 | 32.74099 | 130.358
381 | 93.17184 | 30.75827 | 130.673
382 | 93.1727 | 34.33251 | 131.025
383 | 93.18391 | 34.20595 | 131.365
384 | 93.05711 | 27.74946 | 131.852
385 | 93.18736 | 31.54451 | 132.09
386 | 93.07091 | 25.69176 | 132.493
387 | 93.07609 | 32.98769 | 132.812
388 | 93.18822 | 26.69485 | 133.086
389 | 93.18046 | 30.15931 | 133.405
390 | 93.1865 | 34.00908 | 133.892
391 | 93.06401 | 28.92042 | 134.474
392 | 93.06746 | 34.85702 | 134.661
393 | 93.18305 | 25.76164 | 134.99
394 | 93.18046 | 31.63149 | 135.265
395 | 93.26586 | 29.53558 | 135.565
396 | 93.60313 | 28.71314 | 135.862
397 | 93.61176 | 30.93474 | 136.092
398 | 93.45563 | 26.64929 | 136.433
399 | 93.31416 | 29.9415 | 136.689
400 | 93.06833 | 33.63146 | 136.935
401 | 92.94412 | 29.71475 | 137.143
402 | 93.06833 | 34.75713 | 137.711
403 | 93.18219 | 30.9673 | 138.553
404 | 93.30381 | 30.37966 | 138.604
405 | 93.18909 | 27.51872 | 138.622
406 | 92.47573 | 31.7613 | 138.747
407 | 91.6994 | 27.21722 | 139.007
408 | 91.88659 | 32.22571 | 139.622
409 | 91.99959 | 29.27011 | 139.995
410 | 91.99096 | 29.34016 | 140.409
411 | 91.99613 | 30.61752 | 141.164
412 | 91.99786 | 29.53397 | 141.153
413 | 91.82362 | 29.11406 | 141.127
414 | 91.6994 | 30.88601 | 141.408
415 | 91.69768 | 33.12832 | 141.626
416 | 91.58554 | 25.31414 | 141.852
417 | 91.58727 | 27.71194 | 142.369
418 | 91.589 | 28.73272 | 142.543
419 | 91.70372 | 24.0937 | 142.928
420 | 91.59245 | 35.84593 | 143.146
421 | 91.70286 | 32.3019 | 143.519
422 | 91.55449 | 28.99699 | 143.893
423 | 91.82448 | 26.47449 | 144.322
424 | 92.00821 | 31.17147 | 144.743
425 | 92.00476 | 31.66429 | 145.043
426 | 92.12466 | 30.91763 | 145.397
427 | 92.12035 | 31.48564 | 145.531
428 | 92.12035 | 23.82572 | 145.841
429 | 92.11431 | 31.90215 | 146.111
430 | 91.99354 | 31.08329 | 146.643
431 | 91.99354 | 29.65146 | 147.165
432 | 91.99786 | 32.29634 | 147.427
433 | 91.99182 | 30.51687 | 147.579
434 | 91.98923 | 29.22631 | 147.823
435 | 91.99096 | 30.76788 | 148.085
436 | 91.98837 | 30.37703 | 148.444
437 | 92.11517 | 25.8392 | 148.669
438 | 92.11517 | 31.11665 | 149.031
439 | 92.11431 | 27.22241 | 149.501
440 | 92.17469 | 23.99017 | 149.719
441 | 92.16865 | 26.95132 | 150.022
442 | 92.17382 | 30.22622 | 150.437
443 | 92.11345 | 34.06121 | 150.678
444 | 91.87365 | 24.10249 | 151.082
445 | 91.81844 | 24.64668 | 151.404
446 | 91.81326 | 31.85503 | 151.767
447 | 91.68819 | 23.80454 | 152.119
448 | 91.58554 | 25.7353 | 152.412
449 | 91.46134 | 32.7248 | 152.712
450 | 91.45875 | 32.9878 | 153.109
451 | 91.45875 | 30.8483 | 153.439
452 | 91.40009 | 26.05952 | 154.109
453 | 91.40095 | 34.50846 | 154.55
454 | 91.29313 | 29.81818 | 154.91
455 | 91.37162 | 27.45411 | 155.162
456 | 91.41303 | 25.72623 | 155.299
457 | 91.46392 | 29.84652 | 155.395
458 | 91.57692 | 29.30571 | 155.595
459 | 91.46565 | 32.58676 | 155.829
460 | 91.17151 | 28.06285 | 156.214
461 | 89.67579 | 29.62791 | 156.874
462 | 89.04782 | 30.68606 | 157.489
463 | 89.47221 | 31.57349 | 158.374
464 | 89.49723 | 25.69202 | 159.342
465 | 89.6499 | 24.46412 | 160.377
466 | 90.19506 | 27.4932 | 161.168
467 | 89.77325 | 26.56249 | 162.041
468 | 88.5803 | 32.40298 | 162.632
469 | 87.75653 | 28.7368 | 163.494
470 | 88.19473 | 30.62147 | 164.419
471 | 87.44686 | 27.97874 | 165.407
472 | 85.21708 | 29.29323 | 166.811
473 | 84.0086 | 27.61536 | 168.331
474 | 83.42807 | 26.85332 | 170.593
475 | 83.30386 | 30.74103 | 176.961
476 | 83.15636 | 26.98778 | 193.389
477 | 83.10892 | 31.69539 | 202.968
478 | 82.86912 | 23.44251 | 210.17
479 | 82.72334 | 27.3364 | 216.416
480 | 81.96772 | 28.51532 | 221.577
481 | 81.96685 | 29.49024 | 226.154
482 | 81.92027 | 28.20236 | 230.343
483 | 81.97203 | 28.49271 | 233.747
484 | 81.96858 | 24.50751 | 236.779
485 | 81.84782 | 29.32386 | 239.173
486 | 81.84868 | 22.9251 | 241.401
487 | 81.84265 | 24.64062 | 243.196
488 | 81.78744 | 21.84244 | 244.674
489 | 81.79607 | 21.59506 | 246.032
490 | 81.79003 | 28.67566 | 247.115
491 | 81.78313 | 30.03884 | 248.094
492 | 81.79089 | 24.235 | 248.949
493 | 81.77967 | 27.66113 | 249.628
494 | 81.78657 | 32.5582 | 250.419
495 | 81.78313 | 28.83699 | 251.189
496 | 81.66064 | 27.29783 | 251.905
497 | 81.7814 | 27.60834 | 252.335
498 | 81.79003 | 26.70331 | 252.795
499 | 81.54936 | 24.08236 | 253.39
500 | 81.54592 | 27.42579 | 253.997
501 | 81.54936 | 29.83457 | 254.449
502 | 81.37167 | 27.54675 | 254.891
503 | 81.2604 | 23.99652 | 255.449
504 | 81.25178 | 22.62075 | 256.088
505 | 81.25695 | 30.69851 | 256.702
506 | 81.25091 | 28.47919 | 257.074
507 | 81.19398 | 27.3459 | 257.585
508 | 81.0715 | 28.4051 | 257.997
509 | 81.07063 | 26.44923 | 258.585
510 | 81.07667 | 29.85717 | 258.983
511 | 81.06804 | 27.21055 | 259.487
512 | 80.94987 | 26.01599 | 259.709
513 | 80.64969 | 27.20248 | 260.128
514 | 80.7808 | 28.93455 | 260.521
515 | 80.53669 | 26.53704 | 261.105
516 | 80.46769 | 24.17054 | 261.461
517 | 79.93978 | 28.62591 | 261.992
518 | 79.46192 | 21.94528 | 262.406
519 | 79.64133 | 24.95922 | 262.744
520 | 79.34891 | 24.76465 | 263.02
521 | 79.1557 | 25.90465 | 263.674
522 | 79.13327 | 32.35982 | 264.266
523 | 79.04184 | 28.04375 | 264.633
524 | 79.04184 | 22.4562 | 265.076
525 | 78.93056 | 27.61378 | 265.45
526 | 78.85983 | 26.86118 | 265.962
527 | 78.85724 | 29.60228 | 266.605
528 | 78.82964 | 26.9316 | 267.234
529 | 78.865 | 28.01635 | 268.142
530 | 78.86156 | 30.94586 | 268.822
531 | 78.97973 | 24.49275 | 269.89
532 | 79.03752 | 28.93072 | 270.622
533 | 79.04443 | 26.28868 | 271.173
534 | 78.97714 | 29.25635 | 271.728
535 | 79.04528 | 23.57627 | 271.945
536 | 78.86414 | 27.8694 | 272.651
537 | 78.74511 | 29.12561 | 273.046
538 | 78.73648 | 29.83586 | 273.387
539 | 78.62348 | 33.63233 | 274.028
540 | 78.6252 | 35.37865 | 274.778
541 | 78.57 | 31.12184 | 275.63
542 | 78.14302 | 25.56477 | 277.094
543 | 77.72467 | 27.96519 | 278.12
544 | 77.66084 | 28.66235 | 279.153
545 | 77.2468 | 25.13343 | 279.696
546 | 74.78757 | 28.33545 | 280.379
547 | 74.48048 | 27.22388 | 281.021
548 | 74.72373 | 31.28919 | 281.905
549 | 74.90143 | 31.37706 | 282.767
550 | 74.47703 | 31.37621 | 283.42
551 | 74.41838 | 29.82516 | 284.307
552 | 74.41492 | 33.28983 | 284.934
553 | 74.42355 | 34.16959 | 285.649
554 | 74.41751 | 34.20383 | 286.276
555 | 74.41665 | 27.68138 | 286.99
556 | 74.29503 | 29.62201 | 287.747
557 | 73.81543 | 26.32713 | 288.418
558 | 73.39363 | 26.82431 | 288.822
559 | 73.27545 | 33.52499 | 289.543
560 | 73.22456 | 26.79495 | 290.065
561 | 73.09949 | 29.60956 | 290.375
562 | 72.69407 | 31.08959 | 290.81
563 | 72.55174 | 25.53424 | 291.295
564 | 72.67165 | 26.18544 | 291.42
565 | 72.76308 | 35.01113 | 291.643
566 | 72.85278 | 29.78352 | 291.92
567 | 72.8571 | 29.13874 | 292.391
568 | 72.95716 | 30.17622 | 292.93
569 | 73.09604 | 28.84838 | 293.484
570 | 73.21508 | 31.18048 | 293.951
571 | 73.21421 | 31.60514 | 294.419
572 | 73.27545 | 34.42168 | 294.742
573 | 73.51698 | 28.02407 | 295.134
574 | 73.57391 | 31.46346 | 295.49
575 | 73.39535 | 32.66974 | 296.022
576 | 73.21334 | 28.77021 | 296.623
577 | 72.20672 | 26.21688 | 297.187
578 | 70.14082 | 30.41421 | 297.309
579 | 70.27539 | 28.13124 | 297.715
580 | 70.4479 | 32.28728 | 297.873
581 | 70.57039 | 29.02698 | 297.833
582 | 71.05689 | 33.75087 | 298.211
583 | 70.93526 | 30.86578 | 298.617
584 | 70.92922 | 30.26817 | 299.063
585 | 70.87316 | 26.13106 | 299.221
586 | 70.87143 | 24.27532 | 299.763
587 | 70.75067 | 33.54365 | 300.083
588 | 70.44963 | 26.19203 | 300.42
589 | 69.96658 | 26.97354 | 300.883
590 | 69.30325 | 27.12839 | 301.198
591 | 69.42057 | 27.33377 | 301.56
592 | 69.54392 | 28.8515 | 301.994
593 | 69.72851 | 27.17042 | 302.457
594 | 68.99963 | 26.37416 | 302.83
595 | 68.5321 | 25.2708 | 303.31
596 | 68.35355 | 33.49795 | 303.619
597 | 68.22934 | 28.3811 | 303.992
598 | 68.11203 | 28.83523 | 303.855
599 | 68.22848 | 26.70999 | 303.955
600 | 68.22761 | 30.68914 | 304.22
601 | 68.23796 | 34.45553 | 304.589
602 | 68.05855 | 30.68742 | 304.851
603 | 67.50477 | 26.77305 | 305.349
604 | 65.87015 | 29.40334 | 305.859
605 | 65.69333 | 28.42894 | 306.081
606 | 65.68642 | 28.82431 | 306.238
607 | 65.5786 | 30.87714 | 306.324
608 | 65.4518 | 27.55077 | 306.287
609 | 65.56394 | 25.24931 | 306.398
610 | 65.56911 | 32.49873 | 306.688
611 | 65.45266 | 26.75774 | 307.004
612 | 65.39056 | 27.51293 | 307.308
613 | 65.55963 | 28.65295 | 307.628
614 | 65.56653 | 27.15264 | 308.119
615 | 65.68039 | 34.86653 | 308.456
616 | 65.67608 | 29.11714 | 308.915
617 | 65.56048 | 30.26656 | 309.346
618 | 65.14041 | 28.36113 | 309.665
619 | 64.2485 | 25.2157 | 309.794
620 | 64.24591 | 30.77354 | 310.069
621 | 64.24332 | 23.67023 | 310.485
622 | 64.1907 | 30.66467 | 310.703
623 | 63.94918 | 28.09881 | 310.903
624 | 63.88707 | 29.84379 | 311.013
625 | 63.8819 | 26.54 | 311.425
626 | 63.76545 | 28.55106 | 311.826
627 | 63.762 | 24.40009 | 312.144
628 | 63.51962 | 27.42734 | 312.287
629 | 63.03398 | 27.39566 | 312.466
630 | 62.12568 | 28.04176 | 312.436
631 | 62.24731 | 25.47595 | 312.877
632 | 62.23868 | 21.71407 | 313.102
633 | 62.24816 | 30.62534 | 313.402
634 | 62.00837 | 26.47112 | 313.875
635 | 61.84103 | 22.46971 | 313.932
636 | 61.53222 | 28.09434 | 314.533
637 | 61.40801 | 26.73278 | 315.102
638 | 61.25964 | 25.98293 | 315.148
639 | 60.98706 | 26.18537 | 315.495
640 | 61.10869 | 27.43767 | 315.867
641 | 61.22601 | 26.67468 | 315.903
642 | 61.28725 | 24.83691 | 316.217
643 | 61.40714 | 24.51033 | 316.632
644 | 61.40456 | 28.42986 | 316.876
645 | 61.29415 | 28.68734 | 317.251
646 | 61.28379 | 23.92912 | 317.251
647 | 61.22514 | 24.42738 | 317.447
648 | 60.93359 | 25.02462 | 317.762
649 | 60.98448 | 28.16674 | 318.07
650 | 61.40629 | 27.39868 | 318.503
651 | 61.22945 | 26.59845 | 318.534
652 | 60.98103 | 24.2163 | 319.003
653 | 60.98621 | 27.18498 | 319.307
654 | 60.92582 | 23.40177 | 319.353
655 | 60.9241 | 30.31393 | 319.482
656 | 60.69034 | 28.76841 | 319.686
657 | 60.81627 | 29.22302 | 320.104
658 | 60.40052 | 24.66908 | 320.604
659 | 59.96663 | 28.28332 | 320.946
660 | 59.96404 | 25.2778 | 321.278
661 | 60.08739 | 24.91111 | 321.878
662 | 60.21074 | 28.19903 | 322.085
663 | 60.21592 | 27.90062 | 322.431
664 | 60.32719 | 24.99722 | 322.659
665 | 60.33237 | 25.91999 | 322.987
666 | 60.20988 | 28.32958 | 323.53
667 | 60.21161 | 29.95419 | 324.119
668 | 60.20902 | 25.04454 | 324.708
669 | 60.20988 | 29.30784 | 325.219
670 | 60.08653 | 27.4328 | 325.708
671 | 60.09429 | 26.84051 | 326.355
672 | 60.08826 | 27.70188 | 326.54
673 | 59.96663 | 27.99901 | 326.825
674 | 59.91142 | 28.70932 | 327.168
675 | 59.66128 | 27.20918 | 327.424
676 | 58.99967 | 25.72677 | 327.913
677 | 59.36282 | 25.5538 | 328.359
678 | 59.60348 | 24.87653 | 328.895
679 | 59.56639 | 27.31927 | 329.516
680 | 59.59486 | 29.78957 | 329.959
681 | 59.46892 | 26.9372 | 330.416
682 | 59.33781 | 30.27869 | 330.797
683 | 59.28692 | 23.45204 | 330.993
684 | 58.98932 | 26.71823 | 331.236
685 | 58.51059 | 24.98685 | 331.621
686 | 58.44158 | 27.37479 | 332.371
687 | 58.26475 | 25.99726 | 332.892
688 | 58.23629 | 29.89609 | 333.485
689 | 58.3743 | 27.0425 | 333.874
690 | 58.25872 | 31.46532 | 334.538
691 | 58.11725 | 28.24713 | 335.188
692 | 58.02151 | 29.21225 | 335.295
693 | 58.14485 | 28.71703 | 335.537
694 | 58.44589 | 24.85225 | 335.94
695 | 58.43727 | 27.0037 | 336.372
696 | 58.56321 | 27.61609 | 336.772