## Sheet1
Time (s) | Mass (g) | HRR (kW/m2) | TC back 1 (K)
0 | 120.9617 | 0.3323418 | 26.397
1 | 120.8479 | 1.64424 | 26.388
2 | 120.8436 | 0.1043023 | 26.38
3 | 120.6607 | -0.2649478 | 26.375
4 | 120.7237 | 3.786927 | 26.37
5 | 120.9669 | 2.200692 | 26.358
6 | 121.1541 | -0.5627195 | 26.364
7 | 120.9721 | -0.7300352 | 26.352
8 | 121.0325 | 0.1011439 | 26.35
9 | 121.0256 | 2.272705 | 26.346
10 | 121.0247 | 0.7225923 | 26.33
11 | 121.1524 | 1.08968 | 26.328
12 | 121.0221 | 1.907926 | 26.331
13 | 121.0333 | 2.48741 | 26.322
14 | 120.9678 | 3.005849 | 26.303
15 | 120.9721 | 3.192232 | 26.301
16 | 120.9686 | -0.8207424 | 26.304
17 | 120.9652 | 2.825982 | 26.295
18 | 120.9635 | 1.826994 | 26.302
19 | 120.841 | 2.49109 | 26.293
20 | 120.9548 | 3.091042 | 26.285
21 | 121.0221 | 3.741614 | 26.28
22 | 121.0256 | 0.876722 | 26.257
23 | 120.8358 | 2.602171 | 26.252
24 | 120.8488 | 4.097259 | 26.247
25 | 120.8453 | -0.2626032 | 26.239
26 | 120.9669 | 3.305548 | 26.242
27 | 121.0239 | 1.830064 | 26.233
28 | 121.0247 | 3.421243 | 26.225
29 | 121.0204 | -0.8359118 | 26.228
30 | 121.0316 | 2.106392 | 26.223
31 | 121.0273 | 1.752041 | 26.215
32 | 121.1584 | 3.332901 | 26.214
33 | 121.1507 | 3.719814 | 26.213
34 | 121.1463 | -0.8454907 | 26.201
35 | 121.0316 | 1.97253 | 26.182
36 | 121.0256 | 0.4121542 | 26.181
37 | 121.1515 | 3.017821 | 26.184
38 | 121.0325 | 2.730955 | 26.176
39 | 120.9652 | 3.223026 | 26.16
40 | 120.9738 | -0.5131855 | 26.148
41 | 120.9712 | 3.612914 | 26.148
42 | 120.9626 | 1.652162 | 26.139
43 | 121.0256 | -0.8818088 | 26.138
44 | 121.0239 | 3.088436 | 26.134
45 | 121.0213 | -0.9483039 | 26.126
46 | 121.1567 | 3.350643 | 26.129
47 | 121.1601 | 3.009136 | 26.113
48 | 121.1463 | 2.04736 | 26.094
49 | 121.1498 | 3.233419 | 26.097
50 | 121.1515 | -1.048552 | 26.085
51 | 121.0247 | -0.5955855 | 26.096
52 | 121.0204 | -0.9001829 | 26.088
53 | 121.1532 | 0.07896346 | 26.08
54 | 121.2723 | -1.317867 | 26.072
55 | 121.2697 | -1.407894 | 26.027
56 | 121.2714 | 1.278988 | 25.86
57 | 120.7306 | -0.4080236 | 25.646
58 | 120.1276 | 0.08205774 | 25.443
59 | 119.4056 | -1.134569 | 25.258
60 | 119.4117 | -0.9921419 | 25.081
61 | 119.4056 | 1.298208 | 24.922
62 | 119.2331 | 2.358067 | 24.756
63 | 118.7578 | 1.718042 | 24.612
64 | 118.5232 | 3.011776 | 24.527
65 | 118.7587 | 2.634855 | 24.419
66 | 118.5206 | 2.877311 | 24.36
67 | 118.336 | 3.150443 | 24.278
68 | 118.4585 | 2.268474 | 24.186
69 | 118.7484 | -0.01075966 | 24.1
70 | 118.5198 | 3.312114 | 24.056
71 | 117.734 | -0.5972371 | 24.029
72 | 117.4942 | 0.6468492 | 23.97
73 | 117.4907 | -0.3165193 | 23.918
74 | 117.4993 | 3.579418 | 23.899
75 | 117.4916 | 3.818691 | 23.872
76 | 117.4234 | 4.072542 | 23.872
77 | 117.3078 | 3.370328 | 23.886
78 | 117.1862 | 0.01913638 | 23.922
79 | 117.1155 | 1.1078 | 23.918
80 | 117.1215 | -0.4860129 | 23.918
81 | 117.131 | 0.5411209 | 23.917
82 | 116.9939 | 2.397665 | 23.931
83 | 117.125 | 0.8937068 | 23.957
84 | 117.0033 | 3.27952 | 24.019
85 | 116.8403 | 3.861169 | 24.007
86 | 116.704 | 2.34207 | 24.047
87 | 116.6954 | 0.6915767 | 24.109
88 | 116.4901 | 0.05630696 | 24.135
89 | 116.3935 | 0.8763965 | 24.223
90 | 115.6784 | 2.507059 | 24.197
91 | 115.6543 | 4.51684 | 24.244
92 | 115.6758 | 4.607886 | 24.291
93 | 115.794 | 4.210962 | 24.313
94 | 115.7233 | 0.7844793 | 24.327
95 | 115.6767 | 1.426623 | 24.389
96 | 115.2005 | 5.616203 | 24.488
97 | 115.0806 | 6.15857 | 24.558
98 | 114.7831 | 2.869727 | 24.602
99 | 114.6683 | 6.010965 | 24.693
100 | 114.589 | 4.690562 | 24.763
101 | 114.4941 | 4.918837 | 24.869
102 | 114.3173 | 6.83414 | 24.927
103 | 114.0654 | 5.663697 | 24.975
104 | 113.955 | 8.669906 | 25.034
105 | 113.7618 | 11.39768 | 25.125
106 | 113.5685 | 9.705567 | 25.187
107 | 112.9716 | 15.7733 | 25.25
108 | 112.7379 | 19.27676 | 25.323
109 | 112.6671 | 19.68014 | 25.433
110 | 112.6732 | 22.3866 | 25.539
111 | 112.5533 | 26.65162 | 25.627
112 | 112.254 | 33.53602 | 25.715
113 | 111.7079 | 28.73816 | 25.825
114 | 111.6527 | 34.34668 | 25.91
115 | 111.5363 | 37.75817 | 26.038
116 | 111.4043 | 44.7462 | 26.115
117 | 111.4086 | 49.35807 | 26.214
118 | 111.3526 | 48.10632 | 26.324
119 | 111.2266 | 48.06267 | 26.42
120 | 110.5253 | 46.50423 | 26.556
121 | 110.7548 | 50.70731 | 26.666
122 | 110.7557 | 55.69848 | 26.82
123 | 110.6357 | 55.11592 | 26.901
124 | 110.6383 | 47.28687 | 27.007
125 | 110.5236 | 61.96781 | 27.106
126 | 110.3442 | 66.01679 | 27.198
127 | 110.2157 | 59.52425 | 27.315
128 | 110.0984 | 59.96626 | 27.411
129 | 110.0371 | 64.91666 | 27.536
130 | 110.0319 | 56.97065 | 27.668
131 | 109.7939 | 59.03391 | 27.815
132 | 109.7274 | 63.81795 | 27.951
133 | 109.6024 | 55.64534 | 28.042
134 | 109.4773 | 55.69064 | 28.186
135 | 109.4212 | 65.05576 | 28.277
136 | 109.3039 | 57.46586 | 28.428
137 | 109.3082 | 69.8265 | 28.564
138 | 109.1788 | 62.95383 | 28.715
139 | 108.8847 | 62.16031 | 28.836
140 | 108.6975 | 57.71673 | 29.005
141 | 108.5724 | 59.90533 | 29.155
142 | 108.5146 | 51.72684 | 29.277
143 | 108.5121 | 55.33716 | 29.473
144 | 108.3982 | 51.00471 | 29.552
145 | 108.2783 | 54.62771 | 29.68
146 | 108.2766 | 55.63137 | 29.787
147 | 108.1627 | 58.86827 | 29.919
148 | 108.1636 | 54.55475 | 30.036
149 | 108.0894 | 58.33873 | 30.149
150 | 108.092 | 52.51221 | 30.324
151 | 108.0023 | 54.13653 | 30.455
152 | 107.8496 | 55.19442 | 30.619
153 | 107.4942 | 55.85949 | 30.79
154 | 107.1733 | 51.19304 | 30.968
155 | 107.2018 | 55.15238 | 31.106
156 | 107.0776 | 56.71222 | 31.193
157 | 106.9137 | 54.40885 | 31.35
158 | 106.7783 | 55.32913 | 31.503
159 | 106.4815 | 48.40635 | 31.677
160 | 106.2426 | 48.90395 | 31.83
161 | 106.1719 | 48.88478 | 31.961
162 | 106.3634 | 55.55511 | 32.114
163 | 106.3677 | 54.04214 | 32.303
164 | 106.2443 | 45.04129 | 32.419
165 | 105.6327 | 48.66819 | 32.587
166 | 105.1402 | 49.30679 | 32.772
167 | 105.4473 | 53.82784 | 32.9
168 | 105.2705 | 44.74992 | 33.06
169 | 105.2713 | 45.19192 | 33.198
170 | 105.0272 | 47.9423 | 33.376
171 | 104.9737 | 57.97263 | 33.522
172 | 104.1336 | 41.01142 | 33.664
173 | 104.244 | 42.21402 | 33.813
174 | 104.2371 | 45.23104 | 34.02
175 | 104.1284 | 44.34693 | 34.195
176 | 104.1318 | 43.90568 | 34.363
177 | 104.0007 | 36.97066 | 34.49
178 | 103.704 | 43.30485 | 34.665
179 | 103.7057 | 49.95671 | 34.807
180 | 103.6514 | 49.58125 | 34.974
181 | 103.5289 | 44.99333 | 35.123
182 | 103.415 | 49.07864 | 35.345
183 | 103.3598 | 40.68354 | 35.491
184 | 103.2339 | 44.20114 | 35.742
185 | 103.2253 | 43.40388 | 35.906
186 | 103.108 | 44.69182 | 36.124
187 | 103.1071 | 40.57826 | 36.285
188 | 103.0562 | 49.57426 | 36.423
189 | 103.0493 | 42.94747 | 36.598
190 | 103.0441 | 42.39155 | 36.769
191 | 103.0597 | 43.8898 | 36.987
192 | 103.0484 | 43.3182 | 37.155
193 | 103.0528 | 42.93445 | 37.366
194 | 103.1097 | 48.76872 | 37.635
195 | 103.0528 | 48.73765 | 37.832
196 | 103.0528 | 39.81548 | 38.021
197 | 102.9372 | 37.9695 | 38.181
198 | 102.8155 | 41.50923 | 38.352
199 | 102.8121 | 41.38152 | 38.542
200 | 102.637 | 43.53098 | 38.742
201 | 102.0297 | 31.6408 | 38.96
202 | 102.3282 | 44.36142 | 39.11
203 | 102.0893 | 44.71879 | 39.303
204 | 102.0289 | 40.81282 | 39.488
205 | 102.0228 | 42.57702 | 39.688
206 | 101.9021 | 31.64804 | 39.918
207 | 101.7891 | 37.46624 | 40.125
208 | 101.7296 | 42.66417 | 40.31
209 | 101.727 | 40.30958 | 40.527
210 | 101.7296 | 36.88392 | 40.737
211 | 101.6114 | 33.74674 | 40.94
212 | 101.4311 | 41.35236 | 41.219
213 | 101.1878 | 42.05118 | 41.429
214 | 101.1844 | 36.61372 | 41.632
215 | 101.0015 | 38.82753 | 41.879
216 | 100.8738 | 35.02579 | 42.122
217 | 100.7574 | 35.58502 | 42.343
218 | 100.7583 | 39.6009 | 42.632
219 | 100.6996 | 35.76731 | 42.886
220 | 100.4132 | 35.30681 | 43.129
221 | 99.98366 | 41.30741 | 43.364
222 | 99.97848 | 42.65514 | 43.618
223 | 99.81632 | 36.78109 | 43.85
224 | 99.86117 | 40.94542 | 44.173
225 | 99.68607 | 36.23266 | 44.426
226 | 99.56617 | 38.57621 | 44.705
227 | 99.49975 | 33.13985 | 44.984
228 | 99.81201 | 30.43138 | 45.198
229 | 99.80166 | 36.62183 | 45.485
230 | 99.80338 | 36.879 | 45.749
231 | 99.80338 | 37.58984 | 45.996
232 | 99.7913 | 39.55105 | 46.26
233 | 99.68607 | 35.53458 | 46.568
234 | 99.7982 | 34.75162 | 46.851
235 | 99.86117 | 38.544 | 47.152
236 | 99.79993 | 40.70977 | 47.42
237 | 99.79993 | 38.77336 | 47.692
238 | 99.80338 | 28.25688 | 47.971
239 | 99.81286 | 35.01127 | 48.282
240 | 99.68521 | 28.64297 | 48.594
241 | 99.50665 | 35.7118 | 48.859
242 | 99.43592 | 31.83879 | 49.149
243 | 99.09606 | 31.39345 | 49.468
244 | 98.85885 | 33.64436 | 49.758
245 | 99.09088 | 32.9964 | 49.997
246 | 98.9753 | 36.57497 | 50.347
247 | 98.85367 | 37.19289 | 50.653
248 | 98.84591 | 33.30107 | 50.938
249 | 98.66822 | 34.43086 | 51.219
250 | 98.54832 | 32.03154 | 51.555
251 | 98.47845 | 34.89194 | 51.897
252 | 97.75388 | 26.10736 | 52.189
253 | 97.93848 | 36.45927 | 52.496
254 | 97.93157 | 31.79301 | 52.759
255 | 97.92898 | 34.64344 | 53.073
256 | 97.93675 | 31.74243 | 53.365
257 | 97.93761 | 33.0414 | 53.694
258 | 97.7487 | 35.6492 | 53.978
259 | 97.75043 | 34.25969 | 54.256
260 | 97.75302 | 33.5126 | 54.566
261 | 97.75474 | 32.69764 | 54.844
262 | 98.17913 | 34.33799 | 55.154
263 | 98.78294 | 35.94088 | 55.443
264 | 100.3994 | 34.32641 | 55.807
265 | 99.25909 | 33.58725 | 55.944
266 | 98.48104 | 37.61619 | 56.034
267 | 98.84591 | 33.18099 | 56.352
268 | 99.85772 | 32.42774 | 56.579
269 | 100.8704 | 30.51263 | 56.691
270 | 100.7522 | 31.85056 | 57.048
271 | 101.1154 | 34.19007 | 57.38
272 | 101.419 | 39.73331 | 57.705
273 | 101.7804 | 30.05205 | 57.994
274 | 102.204 | 28.39103 | 58.38
275 | 102.6931 | 29.67114 | 58.719
276 | 102.6379 | 30.43928 | 59.141
277 | 102.6335 | 33.29344 | 59.553
278 | 102.6948 | 30.84295 | 59.939
279 | 102.6387 | 31.57257 | 60.37
280 | 102.6948 | 33.29114 | 60.689
281 | 102.5128 | 37.90631 | 61.217
282 | 102.3368 | 33.74605 | 61.454
283 | 102.4032 | 30.84372 | 61.688
284 | 102.5154 | 33.58704 | 62.122
285 | 103.8325 | 41.6076 | 62.589
286 | 103.2313 | 35.77156 | 63.102
287 | 103.3555 | 37.38638 | 63.54
288 | 104.0102 | 36.11435 | 64.039
289 | 102.0323 | 29.26554 | 64.52
290 | 101.0024 | 30.7934 | 64.93
291 | 99.856 | 33.36349 | 65.321
292 | 99.68866 | 36.0138 | 65.784
293 | 99.68003 | 28.66469 | 66.291
294 | 100.0984 | 37.91842 | 66.689
295 | 101.1723 | 36.20033 | 67.095
296 | 102.6982 | 41.51854 | 67.558
297 | 99.86462 | 38.45633 | 68.079
298 | 100.1596 | 34.0049 | 68.506
299 | 100.5866 | 36.69061 | 68.98
300 | 101.9167 | 32.59792 | 69.479
301 | 104.012 | 35.41337 | 69.878
302 | 103.9498 | 32.13302 | 70.297
303 | 104.1293 | 37.55647 | 70.791
304 | 104.2362 | 37.31725 | 71.16
305 | 104.1232 | 30.27123 | 71.54
306 | 103.7014 | 33.52563 | 72.002
307 | 103.7031 | 35.94696 | 72.367
308 | 103.7083 | 40.16876 | 72.708
309 | 103.5263 | 40.66633 | 73.18
310 | 102.8147 | 33.29959 | 73.653
311 | 103.1157 | 36.11659 | 74.072
312 | 103.8317 | 36.07301 | 74.509
313 | 104.9634 | 34.07536 | 74.839
314 | 104.9556 | 34.20048 | 75.276
315 | 104.8426 | 37.55316 | 75.677
316 | 104.8745 | 40.50324 | 76.189
317 | 105.0238 | 36.13168 | 76.523
318 | 104.6045 | 36.78091 | 76.838
319 | 104.6002 | 39.10404 | 77.192
320 | 104.7193 | 36.69855 | 77.49
321 | 105.0169 | 37.53844 | 77.873
322 | 105.2627 | 40.02432 | 78.288
323 | 104.9651 | 34.68499 | 78.657
324 | 105.2679 | 36.16432 | 78.98
325 | 104.9289 | 35.37892 | 79.359
326 | 105.0272 | 39.42233 | 79.671
327 | 105.0289 | 35.65696 | 80.011
328 | 105.0263 | 29.38829 | 80.324
329 | 104.8478 | 30.38476 | 80.657
330 | 104.4277 | 41.07406 | 80.952
331 | 103.9619 | 37.37758 | 81.408
332 | 103.9464 | 38.31854 | 81.81
333 | 104.1301 | 40.53841 | 82.04
334 | 103.9041 | 31.85941 | 82.302
335 | 100.5754 | 34.78559 | 82.614
336 | 97.33553 | 33.65178 | 82.941
337 | 98.09288 | 34.48175 | 83.142
338 | 99.98194 | 42.70135 | 83.433
339 | 100.1648 | 27.83453 | 83.745
340 | 101.0101 | 31.17635 | 84.208
341 | 101.7865 | 32.7622 | 84.427
342 | 101.9081 | 30.23673 | 84.729
343 | 102.0867 | 34.24657 | 85.016
344 | 102.3316 | 32.76273 | 85.379
345 | 102.5024 | 32.61287 | 85.645
346 | 102.8147 | 29.65436 | 85.993
347 | 103.0536 | 35.41455 | 86.19
348 | 104.5407 | 33.10411 | 86.452
349 | 104.2371 | 31.90153 | 86.743
350 | 104.3095 | 36.07757 | 87.077
351 | 104.2423 | 34.12068 | 87.368
352 | 104.1249 | 33.83385 | 87.673
353 | 104.1267 | 34.14428 | 87.921
354 | 103.9999 | 30.9819 | 88.269
355 | 104.0042 | 36.24194 | 88.7
356 | 104.1198 | 32.98511 | 88.958
357 | 104.5355 | 30.89622 | 89.163
358 | 104.3095 | 33.20351 | 89.436
359 | 104.2397 | 32.52684 | 89.748
360 | 104.1258 | 32.09793 | 90.006
361 | 104.1206 | 32.2213 | 90.219
362 | 103.7057 | 30.58763 | 90.507
363 | 103.641 | 30.43875 | 90.834
364 | 103.5211 | 29.38599 | 91.122
365 | 103.4159 | 31.47759 | 91.421
366 | 103.5341 | 31.40049 | 91.752
367 | 102.3351 | 38.51928 | 92.195
368 | 100.7678 | 36.32245 | 92.536
369 | 96.44017 | 38.07408 | 92.709
370 | 93.79893 | 39.48166 | 92.875
371 | 93.80066 | 37.23289 | 93.191
372 | 93.73855 | 33.89681 | 93.616
373 | 93.79462 | 36.46639 | 93.829
374 | 94.0948 | 37.39642 | 94.037
375 | 94.39326 | 37.32367 | 94.264
376 | 96.31423 | 34.53621 | 94.598
377 | 96.25989 | 34.63808 | 94.897
378 | 96.91803 | 35.53183 | 95.178
379 | 96.1374 | 39.04689 | 95.466
380 | 95.72163 | 32.79794 | 95.797
381 | 93.0735 | 32.81393 | 96.088
382 | 93.73942 | 36.49464 | 96.401
383 | 93.91883 | 36.67768 | 96.736
384 | 93.79893 | 31.55866 | 97.046
385 | 93.74028 | 33.00277 | 97.381
386 | 93.91711 | 36.06926 | 97.643
387 | 93.91625 | 36.00721 | 97.931
388 | 93.91366 | 34.23905 | 98.345
389 | 93.80756 | 36.20257 | 98.611
390 | 93.49358 | 38.28563 | 98.87
391 | 93.49531 | 37.01814 | 99.161
392 | 93.37886 | 36.9904 | 99.384
393 | 93.49358 | 35.09366 | 99.662
394 | 93.73079 | 33.64788 | 100.018
395 | 94.10084 | 31.39045 | 100.407
396 | 94.95307 | 38.59535 | 100.624
397 | 94.94789 | 39.93517 | 100.891
398 | 94.70637 | 36.46795 | 101.143
399 | 94.39757 | 38.50127 | 101.428
400 | 94.04304 | 32.6715 | 101.709
401 | 93.97921 | 33.6972 | 101.991
402 | 94.22505 | 38.78321 | 102.315
403 | 94.33977 | 28.94331 | 102.586
404 | 94.61925 | 35.52388 | 102.788
405 | 94.95566 | 30.44466 | 103.029
406 | 94.83231 | 29.46671 | 103.314
407 | 94.70724 | 33.69958 | 103.614
408 | 94.83144 | 33.6766 | 103.801
409 | 95.01259 | 30.36986 | 104.046
410 | 94.828 | 30.40348 | 104.321
411 | 94.64082 | 34.01094 | 104.562
412 | 93.91107 | 33.35709 | 104.793
413 | 94.39843 | 28.92915 | 105.02
414 | 94.39843 | 32.13266 | 105.312
415 | 94.52264 | 34.65007 | 105.561
416 | 94.63737 | 37.15979 | 105.788
417 | 94.64082 | 30.12847 | 106.008
418 | 94.64168 | 29.65141 | 106.214
419 | 94.63737 | 28.4144 | 106.336
420 | 94.64254 | 36.06372 | 106.589
421 | 94.40533 | 30.9199 | 106.816
422 | 94.28802 | 32.7172 | 107.058
423 | 94.33977 | 34.42463 | 107.296
424 | 94.39326 | 30.66745 | 107.458
425 | 94.63909 | 35.14209 | 107.667
426 | 94.51661 | 30.18545 | 107.88
427 | 93.8067 | 35.63753 | 108.1
428 | 93.49531 | 33.52041 | 108.309
429 | 92.71122 | 27.98465 | 108.46
430 | 93.07695 | 31.27157 | 108.677
431 | 93.07954 | 34.38662 | 108.875
432 | 93.31847 | 33.26269 | 109.055
433 | 93.80239 | 33.22313 | 109.196
434 | 93.90934 | 34.67819 | 109.409
435 | 93.79807 | 34.01661 | 109.582
436 | 93.91711 | 38.93682 | 109.747
437 | 94.21988 | 35.43949 | 109.946
438 | 94.39757 | 29.44239 | 110.156
439 | 95.66557 | 28.31396 | 110.337
440 | 95.42577 | 37.06184 | 110.522
441 | 95.54049 | 26.84394 | 110.67
442 | 95.67246 | 37.48407 | 110.797
443 | 95.72595 | 30.26795 | 111.072
444 | 95.72681 | 38.35143 | 111.206
445 | 96.32285 | 32.49063 | 111.355
446 | 97.16991 | 31.47998 | 111.547
447 | 97.03448 | 30.36951 | 111.71
448 | 97.15956 | 34.19003 | 111.88
449 | 97.21994 | 30.41275 | 112.08
450 | 97.14921 | 31.37219 | 112.286
451 | 96.91372 | 30.08238 | 112.42
452 | 96.73862 | 30.6042 | 112.529
453 | 96.91459 | 35.61847 | 112.689
454 | 96.86025 | 32.0233 | 112.888
455 | 96.73949 | 35.62768 | 113.138
456 | 96.61786 | 30.38796 | 113.315
457 | 96.7438 | 34.61157 | 113.482
458 | 96.85593 | 31.25614 | 113.688
459 | 96.91027 | 28.47704 | 113.768
460 | 97.03363 | 29.24498 | 113.96
461 | 97.16129 | 31.6064 | 114.159
462 | 96.02009 | 28.55604 | 114.3
463 | 95.12904 | 23.32924 | 114.489
464 | 93.07782 | 30.5197 | 114.684
465 | 93.07005 | 32.45117 | 114.92
466 | 93.18822 | 31.3533 | 115.076
467 | 93.37455 | 36.5023 | 115.26
468 | 93.02261 | 33.02455 | 115.38
469 | 93.02089 | 31.90989 | 115.633
470 | 92.89839 | 33.83506 | 115.775
471 | 92.30408 | 32.27622 | 115.945
472 | 92.11517 | 36.72972 | 116.13
473 | 92.11862 | 32.50018 | 116.34
474 | 91.82534 | 32.40966 | 116.514
475 | 91.70717 | 29.6713 | 116.829
476 | 90.87564 | 36.4839 | 116.941
477 | 91.10681 | 32.63045 | 117.224
478 | 90.87132 | 28.42532 | 117.278
479 | 90.87132 | 34.70673 | 117.383
480 | 90.87391 | 32.7359 | 117.557
481 | 90.98691 | 26.44196 | 117.702
482 | 90.98432 | 27.56346 | 118.133
483 | 90.86529 | 33.47504 | 118.264
484 | 90.87391 | 28.39989 | 118.281
485 | 90.87305 | 31.55677 | 118.433
486 | 90.82905 | 30.14804 | 118.647
487 | 90.87132 | 32.06376 | 118.832
488 | 90.68069 | 25.95265 | 119.035
489 | 90.69104 | 27.83062 | 119.187
490 | 90.56511 | 31.02123 | 119.375
491 | 90.56769 | 26.14987 | 119.574
492 | 90.68069 | 32.13468 | 119.788
493 | 90.6781 | 34.13091 | 119.908
494 | 90.87478 | 33.04582 | 120.075
495 | 90.68846 | 29.05377 | 120.239
496 | 90.55734 | 34.90436 | 120.432
497 | 90.68501 | 32.38225 | 120.644
498 | 90.48489 | 31.76506 | 120.812
499 | 90.50128 | 30.58526 | 120.973
500 | 90.37879 | 28.55533 | 121.144
501 | 90.1157 | 28.52725 | 121.362
502 | 90.19937 | 35.90602 | 121.515
503 | 90.07516 | 30.31533 | 121.694
504 | 90.03376 | 30.76419 | 121.858
505 | 90.07689 | 27.06397 | 122.062
506 | 89.89574 | 30.21939 | 122.23
507 | 89.77325 | 35.26609 | 122.394
508 | 89.65164 | 35.77153 | 122.547
509 | 89.48602 | 32.91749 | 122.733
510 | 89.23155 | 29.19539 | 122.974
511 | 89.17117 | 29.50592 | 123.164
512 | 89.35749 | 27.02981 | 123.368
513 | 89.32644 | 31.08407 | 123.579
514 | 89.34973 | 30.96463 | 123.776
515 | 89.35059 | 31.83066 | 123.959
516 | 89.23328 | 31.97143 | 124.105
517 | 89.35491 | 31.32693 | 124.29
518 | 89.47911 | 39.70057 | 124.517
519 | 89.36612 | 29.63628 | 124.706
520 | 89.35749 | 34.65798 | 124.896
521 | 89.53777 | 31.84593 | 125.082
522 | 89.48429 | 29.88098 | 125.326
523 | 89.65767 | 34.40389 | 125.49
524 | 89.54036 | 30.48244 | 125.655
525 | 89.54036 | 35.28239 | 125.844
526 | 89.5395 | 30.34726 | 126.045
527 | 89.54122 | 30.19724 | 126.26
528 | 89.48688 | 34.89366 | 126.424
529 | 89.48084 | 34.48876 | 126.599
530 | 89.23759 | 27.64705 | 126.833
531 | 89.23414 | 30.06764 | 126.942
532 | 89.18411 | 32.39038 | 127.132
533 | 89.06077 | 33.77542 | 127.332
534 | 88.88824 | 29.06882 | 127.518
535 | 88.8848 | 36.61757 | 127.715
536 | 88.47334 | 31.43564 | 127.868
537 | 87.73325 | 37.75569 | 128.076
538 | 88.16626 | 27.07322 | 128.266
539 | 88.04895 | 27.19605 | 128.426
540 | 87.99289 | 31.22506 | 128.656
541 | 88.28357 | 37.97006 | 128.872
542 | 87.26141 | 33.73676 | 129.076
543 | 86.30222 | 29.39641 | 129.269
544 | 83.49104 | 24.62514 | 129.495
545 | 83.60749 | 33.16177 | 129.59
546 | 83.85247 | 33.69987 | 129.849
547 | 84.02239 | 26.79287 | 130.042
548 | 84.19491 | 29.94078 | 130.189
549 | 85.10495 | 26.22518 | 130.485
550 | 88.46903 | 31.29766 | 130.595
551 | 87.86436 | 27.99099 | 130.756
552 | 87.45118 | 35.7274 | 130.928
553 | 87.14582 | 29.55456 | 131.082
554 | 87.27263 | 28.87598 | 131.246
555 | 86.71971 | 32.61332 | 131.572
556 | 86.23407 | 28.47823 | 131.854
557 | 84.61846 | 36.59804 | 131.883
558 | 84.72714 | 33.48087 | 132.033
559 | 84.73404 | 26.08253 | 132.315
560 | 84.62018 | 28.69846 | 132.494
561 | 84.37088 | 26.70645 | 132.655
562 | 84.0198 | 26.46048 | 132.896
563 | 83.42376 | 32.93498 | 133.043
564 | 83.485 | 30.26508 | 133.233
565 | 83.48845 | 29.78385 | 133.43
566 | 83.4298 | 34.08025 | 133.635
567 | 83.43152 | 30.66613 | 133.833
568 | 83.19 | 29.02921 | 134.111
569 | 81.55195 | 31.45918 | 134.294
570 | 80.47113 | 27.94996 | 134.393
571 | 79.95359 | 30.33496 | 134.521
572 | 80.17958 | 32.00631 | 134.696
573 | 80.06572 | 32.04413 | 134.92
574 | 80.06399 | 33.79969 | 135.099
575 | 80.06227 | 32.82078 | 135.333
576 | 80.06227 | 35.6482 | 135.556
577 | 80.07694 | 31.13916 | 135.735
578 | 80.06917 | 37.99917 | 135.911
579 | 80.15284 | 29.3607 | 136.156
580 | 79.951 | 34.0697 | 136.35
581 | 79.46795 | 30.4512 | 136.508
582 | 78.97455 | 31.22747 | 136.76
583 | 77.42018 | 34.53316 | 137.005
584 | 78.02398 | 32.47616 | 137.184
585 | 77.8368 | 30.61903 | 137.642
586 | 77.72725 | 31.47554 | 137.638
587 | 77.84285 | 33.54497 | 137.759
588 | 77.96533 | 36.62674 | 137.941
589 | 77.95843 | 28.19026 | 138.161
590 | 78.01191 | 31.4467 | 138.285
591 | 78.01364 | 31.13765 | 138.472
592 | 78.0283 | 30.56101 | 138.82
593 | 77.96792 | 33.19763 | 138.951
594 | 77.96878 | 33.69751 | 139.01
595 | 77.66688 | 30.05933 | 139.258
596 | 77.53749 | 29.65652 | 139.463
597 | 77.42535 | 32.47243 | 139.72
598 | 76.938 | 32.98054 | 139.961
599 | 76.63522 | 31.53353 | 140.149
600 | 76.4006 | 30.13643 | 140.485
601 | 76.39974 | 32.50964 | 140.6
602 | 76.52654 | 35.15713 | 140.773
603 | 76.52999 | 29.46943 | 140.973
604 | 76.52741 | 26.17908 | 141.209
605 | 76.2324 | 29.91575 | 141.49
606 | 76.1125 | 34.04418 | 141.641
607 | 75.81231 | 28.67553 | 141.811
608 | 76.11336 | 31.72062 | 142.063
609 | 76.06161 | 33.73168 | 142.218
610 | 76.06074 | 28.41133 | 142.425
611 | 76.05384 | 35.29107 | 142.654
612 | 76.06333 | 33.03946 | 142.96
613 | 75.82353 | 32.01058 | 143.179
614 | 75.93395 | 32.93593 | 143.297
615 | 75.75797 | 24.71333 | 143.511
616 | 75.51645 | 35.54185 | 143.707
617 | 75.63117 | 28.05564 | 143.932
618 | 75.81231 | 33.16181 | 144.135
619 | 75.81577 | 31.8076 | 144.387
620 | 75.81318 | 31.35488 | 144.605
621 | 75.93826 | 26.05233 | 144.797
622 | 76.11681 | 34.39621 | 144.933
623 | 76.24534 | 31.57661 | 145.255
624 | 76.05212 | 35.8312 | 145.41
625 | 76.05902 | 32.1277 | 145.546
626 | 76.01331 | 31.06317 | 145.768
627 | 75.94171 | 35.49807 | 146.282
628 | 75.75107 | 31.19571 | 146.255
629 | 75.75797 | 37.23586 | 146.362
630 | 75.75883 | 29.90237 | 146.595
631 | 75.75969 | 34.41755 | 146.82
632 | 75.71484 | 34.53769 | 146.983
633 | 75.63549 | 34.2211 | 147.164
634 | 75.51214 | 40.42839 | 147.434
635 | 75.51731 | 29.71555 | 147.559
636 | 75.51041 | 32.4388 | 147.785
637 | 75.52162 | 28.91353 | 148.051
638 | 75.52421 | 33.68472 | 148.283
639 | 75.45693 | 32.07676 | 148.479
640 | 75.33358 | 33.61204 | 148.756
641 | 75.32754 | 32.39356 | 148.974
642 | 75.32927 | 31.82737 | 149.362
643 | 75.33185 | 37.1507 | 149.403
644 | 75.32927 | 33.93651 | 149.554
645 | 75.14036 | 36.06823 | 149.802
646 | 75.02995 | 34.29484 | 150.072
647 | 75.02995 | 33.75883 | 150.283
648 | 75.02736 | 27.80788 | 150.486
649 | 74.90401 | 33.85137 | 150.697
650 | 74.47531 | 31.88906 | 150.964
651 | 73.99226 | 32.04858 | 151.272
652 | 73.10207 | 32.36206 | 151.483
653 | 73.22456 | 34.8498 | 151.705
654 | 71.97295 | 33.18149 | 151.856
655 | 70.13564 | 34.16363 | 152.09
656 | 70.13564 | 34.12437 | 152.286
657 | 69.97089 | 30.69171 | 152.53
658 | 69.2515 | 32.41902 | 153.042
659 | 69.12987 | 31.7939 | 153.089
660 | 69.25322 | 30.57231 | 153.219
661 | 69.12729 | 31.28467 | 153.385
662 | 69.12729 | 31.42868 | 153.689
663 | 69.12384 | 28.89473 | 153.9
664 | 69.01342 | 25.73641 | 154.13
665 | 69.01257 | 33.71711 | 154.315
666 | 68.83401 | 36.41117 | 154.556
667 | 68.53038 | 29.41907 | 154.792
668 | 68.05337 | 31.50101 | 155.048
669 | 68.34924 | 32.35679 | 155.215
670 | 68.04992 | 32.55786 | 155.474
671 | 68.05337 | 30.72502 | 155.748
672 | 67.73853 | 33.09811 | 156.019
673 | 67.37623 | 38.89887 | 156.23
674 | 67.37364 | 30.11603 | 156.448
675 | 67.31412 | 34.99838 | 156.685
676 | 67.30722 | 30.47697 | 156.937
677 | 67.18991 | 32.95407 | 157.14
678 | 67.18818 | 38.43836 | 157.444
679 | 67.08036 | 29.23043 | 157.696
680 | 67.19854 | 31.70664 | 157.918
681 | 67.01653 | 37.14448 | 158.181
682 | 67.01135 | 36.31696 | 158.444
683 | 66.88887 | 31.47144 | 158.614
684 | 66.46879 | 31.78042 | 158.855
685 | 66.28161 | 29.83371 | 159.062
686 | 66.16688 | 27.76955 | 159.318
687 | 66.10478 | 32.19289 | 159.592
688 | 66.17034 | 34.42239 | 159.851
689 | 66.27902 | 28.97501 | 160.085
690 | 65.97798 | 37.32779 | 160.33
691 | 65.79511 | 27.66944 | 160.668
692 | 65.80891 | 27.81637 | 160.838
693 | 65.80374 | 29.7213 | 161.135
694 | 65.86929 | 33.59204 | 161.51
695 | 65.68815 | 32.49736 | 161.677
696 | 65.25858 | 34.78795 | 161.859
697 | 64.66685 | 32.27788 | 162.055
698 | 64.96961 | 31.52637 | 162.3
699 | 64.67547 | 34.30744 | 162.746
700 | 64.66599 | 28.35632 | 163.088
701 | 64.66513 | 33.13574 | 163.136
702 | 64.49347 | 32.13997 | 163.24
703 | 64.49347 | 31.5954 | 163.578
704 | 64.48916 | 28.41251 | 163.785
705 | 64.37271 | 29.57523 | 163.997
706 | 64.24591 | 34.08934 | 164.238
707 | 64.25195 | 32.72555 | 164.461
708 | 64.19846 | 30.72807 | 164.858
709 | 64.07512 | 38.92084 | 165.11
710 | 64.07081 | 33.1243 | 165.385
711 | 64.06822 | 26.94748 | 165.563
712 | 64.07253 | 30.38902 | 165.853
713 | 63.94832 | 32.67088 | 166.12
714 | 63.94659 | 35.88964 | 166.242
715 | 63.89053 | 34.04398 | 166.487
716 | 63.76028 | 29.92626 | 166.858
717 | 63.51789 | 28.62888 | 167.118
718 | 63.63951 | 32.97517 | 167.638
719 | 63.52565 | 36.89719 | 167.66
720 | 63.46096 | 32.64939 | 167.882
721 | 63.15216 | 29.93208 | 168.071
722 | 63.03225 | 29.65452 | 168.331
723 | 62.60355 | 31.44972 | 168.669
724 | 61.88071 | 31.22309 | 168.929
725 | 62.12913 | 29.0542 | 169.2
726 | 62.01182 | 32.56659 | 169.471
727 | 62.12482 | 35.49688 | 169.738
728 | 62.13086 | 31.01289 | 170.068
729 | 62.24816 | 27.41577 | 170.288
730 | 62.1274 | 28.6951 | 170.553
731 | 61.87984 | 32.72796 | 170.848
732 | 61.58484 | 34.06941 | 171.105
733 | 61.82809 | 35.96667 | 171.403
734 | 61.82378 | 31.29034 | 171.653
735 | 61.52705 | 32.07997 | 172
736 | 61.28984 | 27.50915 | 172.235
737 | 61.10266 | 27.38131 | 172.496
738 | 61.52532 | 29.04495 | 172.786
739 | 61.3968 | 28.41101 | 173.077
740 | 61.39852 | 36.5023 | 173.395
741 | 61.28811 | 35.71497 | 173.666
742 | 61.22945 | 30.51811 | 174.006
743 | 61.28553 | 27.91591 | 174.461
744 | 61.22342 | 27.23161 | 174.647
745 | 61.22601 | 30.10743 | 174.882
746 | 60.92237 | 28.44249 | 175.162
747 | 60.69207 | 35.22412 | 175.516
748 | 60.63168 | 29.91923 | 175.77
749 | 60.52041 | 28.68351 | 176.337
750 | 60.63255 | 31.24126 | 176.628
751 | 60.51179 | 28.196 | 176.788
752 | 60.51869 | 34.94821 | 177.056
753 | 60.39102 | 28.94515 | 177.343
754 | 60.20815 | 29.72981 | 177.664
755 | 59.95801 | 29.45192 | 177.981
756 | 59.96318 | 34.2041 | 178.328
757 | 59.96059 | 29.43039 | 178.675
758 | 59.96577 | 36.93148 | 178.977
759 | 59.96232 | 30.1868 | 179.282
760 | 59.96232 | 27.39222 | 179.625
761 | 59.77428 | 28.91331 | 179.938
762 | 59.77514 | 33.5082 | 180.259
763 | 59.60262 | 31.04298 | 180.61
764 | 59.6009 | 31.90538 | 180.945
765 | 59.47496 | 28.91139 | 181.359
766 | 59.34902 | 32.77235 | 181.605
767 | 58.98932 | 28.61553 | 181.922
768 | 58.99019 | 34.77048 | 182.269
769 | 59.04712 | 32.5909 | 182.638
770 | 59.17133 | 36.51493 | 183
771 | 59.78031 | 34.011 | 183.377
772 | 59.65437 | 35.39474 | 183.708
773 | 59.65352 | 33.63994 | 184.063
774 | 59.6561 | 35.87169 | 184.394
775 | 59.77773 | 32.35562 | 184.674
776 | 59.78031 | 33.15236 | 185.036