## Results
Results : |  | Entries: | 1
File | Description | Sample ID | (Points) | Warnings | Temperature | Thermal Conductivity | Thermal Diffusivity | Specific Heat | Thermal Effusivity | Probing Depth | Temperature Increase | Temperature Drift | Total Temperature Increase | Total to Charac. Time | Time Correction | Mean Deviation | Sensor Resistance | Calc settings
C:\HotDiskTPS_7\Results\01.Zeinab\MACFP\New 1.hotb | MACFP-TEST1_1 | MACFP-TEST1 | (10-200,tc) | Total to Charac. Time 1.37 > 1.00, Mean Deviation 1.395e-003 K > 1.000e-003 K | 30 | 0.1422366 | 0.3504395 | 0.4058805 | 240.2729 | 14.97602 | 3.258441 | NaN | 5.412828 | 1.365915 | 5.949627e-05 | 0.001395159 | 14.63329 | Standard Start:10 End:200, Time corr, default heat capacity

## Explanations
Explanations
Results tab
tc | Time correction was ON when calculating
Temp.Incr. | Temperature increase between first selected point -1 and last selected point. Can also be calculated from corresponding values under T-t tab, Temp columns
Temp.Drift | Temperature Drift compensation was ON when calculating. NaN if no drift was measured otherwise True or False
Total/Temp.Incr. | Total temperature increase. Corresponds to the temperature value of the last sample. See T-t tab, Temp columns, last row
Total/Char.Time | Total measurement time divided by characteristic time (optimal measurement time depending on sensor size and sample diffusivity)
Parameters tab
Temp.drift rec. | Temperature Drift Recording (True or False)
T-t tab
Point nr. | Measurement sample number
Time | Sample timestamp in seconds, counted from the first measured sample
Temp | Temperature in °C
T-f(Tau) tab
f(Tau) | Function of time, see X-axle in the graph under Calculated, displayed in the software. For more information see the manual.
Diff tab
Sqrt(Time) | Square root of the timestamp for each sample, in s¹´²
Diff Temp | Difference between measured temperature and theoretical temperature after linearization. The unit is Kelvin

## Parameters
Parameters :
File | Description | SampleID | Temperature | Outp.power | Meas.time | Radius | TCR | Disk Type | Temp.drift rec. | Time | Notes | Miscellaneous | Rs
C:\HotDiskTPS_7\Results\01.Zeinab\MACFP\New 1.hotb | MACFP-TEST1_1 | MACFP-TEST1 | 30 | 50 | 160 | 6.403 | 0.00463 | Kapton 5501 | TRUE | 2026-03-26 18:39 | MACFP-zizi | TPS1500 50Hz Scanning Voltage:0.02V | 6.963174

## T-t
Temperature-time graph :
MACFP-TEST1
MACFP-TEST1_1
Point nr. | Time | Temp
1 | 0.8 | 0.7434872
2 | 1.6 | 1.082008
3 | 2.4 | 1.355023
4 | 3.2 | 1.54217
5 | 4 | 1.697287
6 | 4.8 | 1.826658
7 | 5.6 | 1.944281
8 | 6.4 | 2.051379
9 | 7.2 | 2.150667
10 | 8 | 2.242777
11 | 8.8 | 2.329083
12 | 9.6 | 2.410054
13 | 10.4 | 2.486281
14 | 11.2 | 2.558162
15 | 12 | 2.626349
16 | 12.8 | 2.691307
17 | 13.6 | 2.753194
18 | 14.4 | 2.812444
19 | 15.2 | 2.869116
20 | 16 | 2.923456
21 | 16.8 | 2.975518
22 | 17.6 | 3.025687
23 | 18.4 | 3.074078
24 | 19.2 | 3.120912
25 | 20 | 3.166192
26 | 20.8 | 3.20994
27 | 21.6 | 3.252096
28 | 22.4 | 3.292659
29 | 23.2 | 3.331961
30 | 24 | 3.370279
31 | 24.8 | 3.407726
32 | 25.6 | 3.444074
33 | 26.4 | 3.479151
34 | 27.2 | 3.51308
35 | 28 | 3.546276
36 | 28.8 | 3.578689
37 | 29.6 | 3.610073
38 | 30.4 | 3.640512
39 | 31.2 | 3.670497
40 | 32 | 3.700001
41 | 32.8 | 3.728904
42 | 33.6 | 3.756986
43 | 34.4 | 3.784334
44 | 35.2 | 3.810703
45 | 36 | 3.836789
46 | 36.8 | 3.862491
47 | 37.6 | 3.887779
48 | 38.4 | 3.912284
49 | 39.2 | 3.936277
50 | 40 | 3.959616
51 | 40.8 | 3.982659
52 | 41.6 | 4.005322
53 | 42.4 | 4.027412
54 | 43.2 | 4.048991
55 | 44 | 4.070358
56 | 44.8 | 4.091394
57 | 45.6 | 4.111915
58 | 46.4 | 4.131894
59 | 47.2 | 4.151489
60 | 48 | 4.170903
61 | 48.8 | 4.189971
62 | 49.6 | 4.208683
63 | 50.4 | 4.226852
64 | 51.2 | 4.245006
65 | 52 | 4.26297
66 | 52.8 | 4.280635
67 | 53.6 | 4.297779
68 | 54.4 | 4.314565
69 | 55.2 | 4.331286
70 | 56 | 4.347798
71 | 56.8 | 4.364056
72 | 57.6 | 4.379883
73 | 58.4 | 4.39542
74 | 59.2 | 4.410682
75 | 60 | 4.425826
76 | 60.8 | 4.440788
77 | 61.6 | 4.455552
78 | 62.4 | 4.469756
79 | 63.2 | 4.483965
80 | 64 | 4.497894
81 | 64.8 | 4.511798
82 | 65.6 | 4.525524
83 | 66.4 | 4.538876
84 | 67.2 | 4.551974
85 | 68 | 4.564845
86 | 68.8 | 4.577898
87 | 69.6 | 4.590742
88 | 70.4 | 4.603505
89 | 71.2 | 4.615855
90 | 72 | 4.628167
91 | 72.8 | 4.640211
92 | 73.6 | 4.652349
93 | 74.4 | 4.664317
94 | 75.2 | 4.676133
95 | 76 | 4.687728
96 | 76.8 | 4.699149
97 | 77.6 | 4.710356
98 | 78.4 | 4.721489
99 | 79.2 | 4.732503
100 | 80 | 4.74333
101 | 80.8 | 4.753781
102 | 81.6 | 4.76431
103 | 82.4 | 4.774612
104 | 83.2 | 4.785085
105 | 84 | 4.795291
106 | 84.8 | 4.80535
107 | 85.6 | 4.815308
108 | 86.4 | 4.825041
109 | 87.2 | 4.834794
110 | 88 | 4.844316
111 | 88.8 | 4.854028
112 | 89.6 | 4.86354
113 | 90.4 | 4.872743
114 | 91.2 | 4.881726
115 | 92 | 4.890758
116 | 92.8 | 4.899762
117 | 93.6 | 4.908577
118 | 94.4 | 4.91699
119 | 95.2 | 4.925429
120 | 96 | 4.933814
121 | 96.8 | 4.942385
122 | 97.6 | 4.950742
123 | 98.4 | 4.959119
124 | 99.2 | 4.967208
125 | 100 | 4.975381
126 | 100.8 | 4.983636
127 | 101.6 | 4.991878
128 | 102.4 | 4.999932
129 | 103.2 | 5.007638
130 | 104 | 5.015263
131 | 104.8 | 5.022702
132 | 105.6 | 5.03043
133 | 106.4 | 5.038043
134 | 107.2 | 5.045631
135 | 108 | 5.053037
136 | 108.8 | 5.060526
137 | 109.6 | 5.067994
138 | 110.4 | 5.075171
139 | 111.2 | 5.082211
140 | 112 | 5.089123
141 | 112.8 | 5.09612
142 | 113.6 | 5.103171
143 | 114.4 | 5.109956
144 | 115.2 | 5.116514
145 | 116 | 5.123089
146 | 116.8 | 5.129906
147 | 117.6 | 5.136485
148 | 118.4 | 5.142738
149 | 119.2 | 5.148972
150 | 120 | 5.155331
151 | 120.8 | 5.161899
152 | 121.6 | 5.168397
153 | 122.4 | 5.174915
154 | 123.2 | 5.181004
155 | 124 | 5.186937
156 | 124.8 | 5.193023
157 | 125.6 | 5.199178
158 | 126.4 | 5.205196
159 | 127.2 | 5.211102
160 | 128 | 5.216985
161 | 128.8 | 5.222721
162 | 129.6 | 5.228324
163 | 130.4 | 5.233889
164 | 131.2 | 5.239159
165 | 132 | 5.244682
166 | 132.8 | 5.250384
167 | 133.6 | 5.256525
168 | 134.4 | 5.262379
169 | 135.2 | 5.268255
170 | 136 | 5.273741
171 | 136.8 | 5.279219
172 | 137.6 | 5.284498
173 | 138.4 | 5.290029
174 | 139.2 | 5.295395
175 | 140 | 5.300741
176 | 140.8 | 5.305896
177 | 141.6 | 5.310796
178 | 142.4 | 5.315641
179 | 143.2 | 5.320661
180 | 144 | 5.325778
181 | 144.8 | 5.330911
182 | 145.6 | 5.335894
183 | 146.4 | 5.340877
184 | 147.2 | 5.345515
185 | 148 | 5.350029
186 | 148.8 | 5.354714
187 | 149.6 | 5.359503
188 | 150.4 | 5.364301
189 | 151.2 | 5.368985
190 | 152 | 5.373655
191 | 152.8 | 5.378265
192 | 153.6 | 5.382812
193 | 154.4 | 5.387165
194 | 155.2 | 5.391193
195 | 156 | 5.395629
196 | 156.8 | 5.400307
197 | 157.6 | 5.404941
198 | 158.4 | 5.409297
199 | 159.2 | 5.413789
200 | 160 | 5.418348

## T(drift)
Temperature drift graph :
MACFP-TEST1
MACFP-TEST1_1
Point nr. | Time | Temp drift
1 | 0 | 0.0070431
2 | 0.4 | 0.005768351
3 | 0.8 | 0.02186279
4 | 1.2 | 0.01145168
5 | 1.6 | 0.0227127
6 | 2 | 0.02430631
7 | 2.4 | 0.0168165
8 | 2.8 | 0.001306814
9 | 3.2 | 0.02844975
10 | 3.6 | 0.01102675
11 | 4 | 0.01187661
12 | 4.4 | 0.01771951
13 | 4.8 | 0.01495739
14 | 5.2 | 0.01979113
15 | 5.6 | -0.0009239081
16 | 6 | 0.02579369
17 | 6.4 | 0.006511953
18 | 6.8 | 0.02159719
19 | 7.2 | 0.003909363
20 | 7.6 | 0.005555894
21 | 8 | 0.02016297
22 | 8.4 | 0.006033923
23 | 8.8 | 0.01272647
24 | 9.2 | 0.007521132
25 | 9.6 | 0.02574057
26 | 10 | 0.0164978
27 | 10.4 | 0.0146918
28 | 10.8 | 0.005237209
29 | 11.2 | 0.0008287995
30 | 11.6 | 0.01697586
31 | 12 | 0.01708209
32 | 12.4 | 0.02276582
33 | 12.8 | 0.01230154
34 | 13.2 | 0.01878188
35 | 13.6 | 0.02712171
36 | 14 | 0.01171726
37 | 14.4 | 0.02218151
38 | 14.8 | 0.02287206
39 | 15.2 | 0.01554168
40 | 15.6 | 0.02382822
41 | 16 | 0.01522297
42 | 16.4 | 0.00683064
43 | 16.8 | 0.005609009
44 | 17.2 | 0.009592625
45 | 17.6 | 0.01246089
46 | 18 | 0.007255558
47 | 18.4 | 0.01809134
48 | 18.8 | 0.01995049
49 | 19.2 | 0.01803822
50 | 19.6 | 0.0005632365
51 | 20 | 0.01389504
52 | 20.4 | -0.002357927
53 | 20.8 | 0.01713521
54 | 21.2 | 0.001997282
55 | 21.6 | 0.005821466
56 | 22 | 0.00550278
57 | 22.4 | 0.006193266
58 | 22.8 | 0.0174008
59 | 23.2 | 0.007839822
60 | 23.6 | 0.006618182
61 | 24 | 0.009486394
62 | 24.4 | 0.006989985
63 | 24.8 | 0.00693687
64 | 25.2 | -0.003313933
65 | 25.6 | 0.007786707
66 | 26 | 0.003962476
67 | 26.4 | -0.002198593
68 | 26.8 | 0.002793979
69 | 27.2 | 0.01644468
70 | 27.6 | -0.003791934
71 | 28 | 0.01718833
72 | 28.4 | 0.001731717
73 | 28.8 | -0.001455028
74 | 29.2 | 0.01596662
75 | 29.6 | 0.004068703
76 | 30 | 0.008742778
77 | 30.4 | -0.008996738
78 | 30.8 | 0.004334272
79 | 31.2 | -0.0004458988
80 | 31.6 | 0.004759183
81 | 32 | -0.01356407
82 | 32.4 | 0.01182349
83 | 32.8 | -0.004057489
84 | 33.2 | -0.009474722
85 | 33.6 | 0.004918525
86 | 34 | 8.522426e-05
87 | 34.4 | -0.01467933
88 | 34.8 | -0.001083244
89 | 35.2 | -0.0009239081
90 | 35.6 | -0.005013485
91 | 36 | 0.0001383367
92 | 36.4 | 0.002687753
93 | 36.8 | -0.001986146
94 | 37.2 | 0.01065494
95 | 37.6 | -0.0009239081
96 | 38 | -0.000870796
97 | 38.4 | 0.001359927
98 | 38.8 | 0.001094363
99 | 39.2 | 0.00231596
100 | 39.6 | 0.00343134
| 40 | 0.008105397

## T-f(Tau)
Temperature-f(Tau) graph :
MACFP-TEST1
MACFP-TEST1_1
Point nr. | f(Tau) | Temp
1
2
3
4
5
6
7
8
9
10 | 0.2177381 | 2.245552
11 | 0.2263992 | 2.33103
12 | 0.2345253 | 2.411259
13 | 0.242181 | 2.486799
14 | 0.2494226 | 2.558065
15 | 0.2562931 | 2.625686
16 | 0.2628311 | 2.690135
17 | 0.2690674 | 2.751558
18 | 0.2750293 | 2.81039
19 | 0.2807383 | 2.866669
20 | 0.2862153 | 2.920644
21 | 0.2914776 | 2.972363
22 | 0.2965425 | 3.022225
23 | 0.3014233 | 3.070336
24 | 0.3061323 | 3.116914
25 | 0.3106804 | 3.16196
26 | 0.3150754 | 3.205471
27 | 0.3193268 | 3.247387
28 | 0.3234438 | 3.287721
29 | 0.3274357 | 3.326817
30 | 0.3313106 | 3.364964
31 | 0.3350733 | 3.40226
32 | 0.3387272 | 3.438451
33 | 0.3422781 | 3.473367
34 | 0.3457317 | 3.507142
35 | 0.349094 | 3.540201
36 | 0.3523678 | 3.572478
37 | 0.3555571 | 3.603727
38 | 0.3586687 | 3.634065
39 | 0.3617057 | 3.663976
40 | 0.364668 | 3.693397
41 | 0.3675616 | 3.722242
42 | 0.3703851 | 3.750244
43 | 0.3731409 | 3.777488
44 | 0.3758344 | 3.803759
45 | 0.378472 | 3.82979
46 | 0.3810509 | 3.855429
47 | 0.3835758 | 3.880674
48 | 0.386046 | 3.905127
49 | 0.3884626 | 3.929049
50 | 0.3908301 | 3.952328
51 | 0.3931507 | 3.975325
52 | 0.3954246 | 3.997941
53 | 0.3976536 | 4.019984
54 | 0.3998406 | 4.041532
55 | 0.4019862 | 4.062876
56 | 0.4040899 | 4.083876
57 | 0.4061536 | 4.104357
58 | 0.4081795 | 4.124298
59 | 0.4101682 | 4.143854
60 | 0.412123 | 4.16325
61 | 0.4140422 | 4.18229
62 | 0.4159283 | 4.200982
63 | 0.4177816 | 4.219131
64 | 0.4196062 | 4.237296
65 | 0.4213982 | 4.255253
66 | 0.4231594 | 4.272904
67 | 0.4248919 | 4.290038
68 | 0.4265942 | 4.306796
69 | 0.4282723 | 4.323523
70 | 0.4299223 | 4.340029
71 | 0.4315454 | 4.356273
72 | 0.4331444 | 4.3721
73 | 0.4347159 | 4.38761
74 | 0.4362641 | 4.402853
75 | 0.4377926 | 4.418017
76 | 0.4392946 | 4.432962
77 | 0.4407764 | 4.44773
78 | 0.4422344 | 4.46192
79 | 0.4436723 | 4.476125
80 | 0.4450904 | 4.490061
81 | 0.4464886 | 4.503975
82 | 0.4478674 | 4.517714
83 | 0.4492243 | 4.531054
84 | 0.4505636 | 4.544152
85 | 0.4518849 | 4.557027
86 | 0.4531918 | 4.570119
87 | 0.4544786 | 4.582979
88 | 0.4557498 | 4.595773
89 | 0.457002 | 4.608132
90 | 0.4582373 | 4.620447
91 | 0.4594575 | 4.632507
92 | 0.4606637 | 4.644676
93 | 0.4618532 | 4.656661
94 | 0.463028 | 4.6685
95 | 0.4641873 | 4.680109
96 | 0.4653298 | 4.691521
97 | 0.4664602 | 4.702739
98 | 0.4675767 | 4.713884
99 | 0.4686784 | 4.724896
100 | 0.4697682 | 4.735735
101 | 0.4708421 | 4.74617
102 | 0.4719078 | 4.756729
103 | 0.472959 | 4.767041
104 | 0.4740002 | 4.777547
105 | 0.4750293 | 4.787784
106 | 0.4760435 | 4.797844
107 | 0.4770492 | 4.807834
108 | 0.4780398 | 4.817562
109 | 0.4790218 | 4.827334
110 | 0.479994 | 4.836888
111 | 0.4809557 | 4.846632
112 | 0.4819047 | 4.856155
113 | 0.4828418 | 4.865355
114 | 0.4837699 | 4.874345
115 | 0.4846885 | 4.88339
116 | 0.4855968 | 4.892402
117 | 0.4864948 | 4.901217
118 | 0.4873823 | 4.909621
119 | 0.4882639 | 4.918085
120 | 0.4891352 | 4.926482
121 | 0.4900011 | 4.935101
122 | 0.4908572 | 4.943496
123 | 0.4917037 | 4.951903
124 | 0.4925412 | 4.960016
125 | 0.4933719 | 4.968228
126 | 0.4941949 | 4.976528
127 | 0.4950081 | 4.984799
128 | 0.4958126 | 4.992874
129 | 0.4966054 | 5.000562
130 | 0.4973927 | 5.008192
131 | 0.4981718 | 5.015628
132 | 0.4989486 | 5.023407
133 | 0.4997167 | 5.031056
134 | 0.5004769 | 5.038674
135 | 0.5012321 | 5.04613
136 | 0.5019776 | 5.053643
137 | 0.5027155 | 5.061128
138 | 0.5034452 | 5.068308
139 | 0.5041682 | 5.07535
140 | 0.5048849 | 5.082268
141 | 0.5055974 | 5.089293
142 | 0.506303 | 5.096367
143 | 0.5069994 | 5.103147
144 | 0.5076923 | 5.109726
145 | 0.5083792 | 5.116324
146 | 0.5090606 | 5.123167
147 | 0.5097337 | 5.129751
148 | 0.5104004 | 5.136002
149 | 0.5110655 | 5.142276
150 | 0.5117234 | 5.14866
151 | 0.5123792 | 5.155287
152 | 0.5130298 | 5.161847
153 | 0.5136709 | 5.168389
154 | 0.514303 | 5.174463
155 | 0.5149322 | 5.180406
156 | 0.5155574 | 5.186514
157 | 0.5161764 | 5.192679
158 | 0.5167928 | 5.198734
159 | 0.5174027 | 5.204661
160 | 0.5180063 | 5.210551
161 | 0.5186046 | 5.21629
162 | 0.5191969 | 5.221884
163 | 0.5197863 | 5.227459
164 | 0.5203693 | 5.232721
165 | 0.5209556 | 5.238317
166 | 0.5215388 | 5.244104
167 | 0.5221177 | 5.250334
168 | 0.5226895 | 5.256248
169 | 0.5232552 | 5.262168
170 | 0.5238095 | 5.267627
171 | 0.5243622 | 5.273105
172 | 0.5249106 | 5.278383
173 | 0.5254566 | 5.283931
174 | 0.5259996 | 5.289325
175 | 0.5265364 | 5.294677
176 | 0.5270684 | 5.299829
177 | 0.5275945 | 5.304708
178 | 0.5281194 | 5.30956
179 | 0.5286442 | 5.314624
180 | 0.5291643 | 5.319775
181 | 0.5296821 | 5.324958
182 | 0.5301944 | 5.329973
183 | 0.5306998 | 5.334956
184 | 0.5311991 | 5.339568
185 | 0.5316975 | 5.344084
186 | 0.5321957 | 5.348805
187 | 0.5326892 | 5.353617
188 | 0.5331822 | 5.358467
189 | 0.5336698 | 5.363185
190 | 0.5341521 | 5.367869
191 | 0.5346321 | 5.372502
192 | 0.5351052 | 5.377038
193 | 0.5355743 | 5.381372
194 | 0.5360424 | 5.385404
195 | 0.5365139 | 5.389909
196 | 0.53698 | 5.394635
197 | 0.5374425 | 5.399311
198 | 0.5379031 | 5.40372
199 | 0.5383581 | 5.408241
200 | 0.5388101 | 5.412828

## Diff
Difference graph :
MACFP-TEST1
MACFP-TEST1_1
Point nr. | sqrt(Time) | Diff.Temp
1
2
3
4
5
6
7
8
9
10 | 2.828427 | 0.001844281
11 | 2.966479 | 0.001747934
12 | 3.098387 | 0.001688306
13 | 3.224903 | 0.001587114
14 | 3.34664 | 0.001303176
15 | 3.464102 | 0.001040456
16 | 3.577709 | 0.0008913738
17 | 3.687818 | 0.0006973775
18 | 3.794733 | 0.0006237534
19 | 3.898718 | 0.0004955125
20 | 4 | 0.0003558218
21 | 4.09878 | 8.126148e-05
22 | 4.195235 | -0.0001003276
23 | 4.289522 | -0.0002139035
24 | 4.38178 | -0.0001615596
25 | 4.472136 | -5.317547e-05
26 | 4.560702 | 3.31605e-05
27 | 4.64758 | -5.554085e-05
28 | 4.732864 | -0.0003996351
29 | 4.816638 | -0.0007457283
30 | 4.898979 | -0.0008829165
31 | 4.97996 | -0.0007647305
32 | 5.059644 | -0.0006753104
33 | 5.138093 | -0.0008426466
34 | 5.215362 | -0.001191218
35 | 5.291503 | -0.001353592
36 | 5.366563 | -0.00142297
37 | 5.440588 | -0.001685192
38 | 5.51362 | -0.002091235
39 | 5.585696 | -0.002187385
40 | 5.656854 | -0.002033917
41 | 5.727128 | -0.001779573
42 | 5.796551 | -0.001674495
43 | 5.865151 | -0.001658482
44 | 5.932959 | -0.002000979
45 | 6 | -0.002030571
46 | 6.0663 | -0.001871415
47 | 6.131884 | -0.001573912
48 | 6.196773 | -0.001527122
49 | 6.26099 | -0.001481674
50 | 6.324555 | -0.001594759
51 | 6.387488 | -0.001527019
52 | 6.449806 | -0.001378231
53 | 6.511528 | -0.001358119
54 | 6.572671 | -0.001417947
55 | 6.63325 | -0.001273675
56 | 6.69328 | -0.001058846
57 | 6.752777 | -0.0009692061
58 | 6.811755 | -0.001043921
59 | 6.870226 | -0.001136989
60 | 6.928203 | -0.001055809
61 | 6.9857 | -0.000977519
62 | 7.042727 | -0.0009206346
63 | 7.099296 | -0.001083192
64 | 7.155418 | -0.0009463255
65 | 7.211103 | -0.0006951965
66 | 7.266361 | -0.0004456413
67 | 7.321202 | -0.000429161
68 | 7.375636 | -0.0004902275
69 | 7.42967 | -0.0003432116
70 | 7.483315 | -0.0001402016
71 | 7.536577 | 6.71871e-05
72 | 7.589466 | 9.52472e-05
73 | 7.641989 | 7.802977e-05
74 | 7.694154 | 2.369285e-05
75 | 7.745967 | 8.556868e-05
76 | 7.797435 | 0.0001907067
77 | 7.848567 | 0.0003187238
78 | 7.899367 | 0.0001022156
79 | 7.949843 | 0.0001011283
80 | 8 | 2.500122e-05
81 | 8.049845 | 0.0001239465
82 | 8.099383 | 0.0002402196
83 | 8.14862 | 0.0001731008
84 | 8.197561 | 3.82661e-05
85 | 8.246211 | -0.0001416223
86 | 8.294577 | 3.867248e-05
87 | 8.342661 | 0.0001842374
88 | 8.390471 | 0.0004179024
89 | 8.438009 | 0.0004044821
90 | 8.485281 | 0.0005152699
91 | 8.532292 | 0.0005177813
92 | 8.579044 | 0.000769552
93 | 8.625543 | 0.001002416
94 | 8.671793 | 0.001233366
95 | 8.717798 | 0.001387993
96 | 8.763561 | 0.001511842
97 | 8.809086 | 0.001561667
98 | 8.854377 | 0.001674071
99 | 8.899438 | 0.00180123
100 | 8.944272 | 0.001872527
101 | 8.988882 | 0.001696836
102 | 9.033272 | 0.001726915
103 | 9.077445 | 0.001652509
104 | 9.121403 | 0.001870576
105 | 9.165151 | 0.001940154
106 | 9.208692 | 0.001979663
107 | 9.252027 | 0.002032371
108 | 9.29516 | 0.001972511
109 | 9.338094 | 0.002042069
110 | 9.380832 | 0.00198995
111 | 9.423375 | 0.002232867
112 | 9.465728 | 0.002379653
113 | 9.507891 | 0.002320308
114 | 9.549869 | 0.002141078
115 | 9.591663 | 0.002109926
116 | 9.633276 | 0.002146781
117 | 9.674709 | 0.002089315
118 | 9.715966 | 0.001724424
119 | 9.757049 | 0.001477969
120 | 9.797959 | 0.001266423
121 | 9.838699 | 0.001330268
122 | 9.879271 | 0.001266482
123 | 9.919677 | 0.001309243
124 | 9.95992 | 0.001148017
125 | 10 | 0.001152829
126 | 10.03992 | 0.001320951
127 | 10.07968 | 0.001556238
128 | 10.11929 | 0.00168294
129 | 10.15874 | 0.001537619
130 | 10.19804 | 0.001388695
131 | 10.23719 | 0.00112786
132 | 10.27619 | 0.001230669
133 | 10.31504 | 0.001290607
134 | 10.35374 | 0.001397577
135 | 10.3923 | 0.00139237
136 | 10.43072 | 0.001539321
137 | 10.469 | 0.001733532
138 | 10.50714 | 0.001703789
139 | 10.54514 | 0.001602519
140 | 10.58301 | 0.001439305
141 | 10.62073 | 0.001424464
142 | 10.65833 | 0.001526936
143 | 10.69579 | 0.001425148
144 | 10.73313 | 0.001159058
145 | 10.77033 | 0.0009693928
146 | 10.8074 | 0.001081124
147 | 10.84435 | 0.001013772
148 | 10.88118 | 0.0006773598
149 | 10.91788 | 0.0003807542
150 | 10.95445 | 0.0002641512
151 | 10.99091 | 0.0004122951
152 | 11.02724 | 0.0005440847
153 | 11.06345 | 0.0007501943
154 | 11.09955 | 0.0005793719
155 | 11.13553 | 0.0003051606
156 | 11.17139 | 0.0002363195
157 | 11.20714 | 0.0002864392
158 | 11.24278 | 0.0002497346
159 | 11.2783 | 0.0001505256
160 | 11.31371 | 7.772732e-05
161 | 11.34901 | -9.501671e-05
162 | 11.3842 | -0.0003528756
163 | 11.41928 | -0.0006020737
164 | 11.45426 | -0.001099731
165 | 11.48913 | -0.001297426
166 | 11.52389 | -0.001271279
167 | 11.55855 | -0.0007624709
168 | 11.5931 | -0.0004969234
169 | 11.62755 | -0.0001666522
170 | 11.6619 | -0.0001840923
171 | 11.69615 | -0.0001673709
172 | 11.7303 | -0.0003080147
173 | 11.76435 | -0.0001544949
174 | 11.7983 | -0.0001258873
175 | 11.83216 | -7.756914e-05
176 | 11.86592 | -0.0001808824
177 | 11.89958 | -0.0004999048
178 | 11.93315 | -0.0008348248
179 | 11.96662 | -0.0009560533
180 | 12 | -0.0009430259
181 | 12.03329 | -0.0008766181
182 | 12.06648 | -0.0009234991
183 | 12.09959 | -0.0009347895
184 | 12.1326 | -0.001254809
185 | 12.16553 | -0.001663905
186 | 12.19836 | -0.001865269
187 | 12.23111 | -0.001929213
188 | 12.26377 | -0.001949957
189 | 12.29634 | -0.002050255
190 | 12.32883 | -0.002131736
191 | 12.36123 | -0.002240129
192 | 12.39355 | -0.002379207
193 | 12.42578 | -0.002680289
194 | 12.45793 | -0.003273483
195 | 12.49 | -0.003425976
196 | 12.52198 | -0.003306918
197 | 12.55388 | -0.003200559
198 | 12.58571 | -0.003341295
199 | 12.61745 | -0.003316346
200 | 12.64911 | -0.003195235