## Results
Results : |  | Entries: | 1
File | Description | Sample ID | (Points) | Warnings | Temperature | Thermal Conductivity | Thermal Diffusivity | Specific Heat | Thermal Effusivity | Probing Depth | Temperature Increase | Temperature Drift | Total Temperature Increase | Total to Charac. Time | Time Correction | Mean Deviation | Sensor Resistance | Calc settings
C:\HotDiskTPS_7\Results\01.Zeinab\MACFP\New 2.hotb | test 2_1 | test 2 | (10-200,tc) | Mean Deviation 1.061e-003 K > 1.000e-003 K | 30 | 0.1344166 | 0.3122972 | 0.4304125 | 240.5298 | 9.996753 | 3.218602 | NaN | 5.038282 | 0.6086232 | 0.1 | 0.001060989 | 14.48009 | Standard Start:10 End:200, Time corr, default heat capacity

## Explanations
Explanations
Results tab
tc | Time correction was ON when calculating
Temp.Incr. | Temperature increase between first selected point -1 and last selected point. Can also be calculated from corresponding values under T-t tab, Temp columns
Temp.Drift | Temperature Drift compensation was ON when calculating. NaN if no drift was measured otherwise True or False
Total/Temp.Incr. | Total temperature increase. Corresponds to the temperature value of the last sample. See T-t tab, Temp columns, last row
Total/Char.Time | Total measurement time divided by characteristic time (optimal measurement time depending on sensor size and sample diffusivity)
Parameters tab
Temp.drift rec. | Temperature Drift Recording (True or False)
T-t tab
Point nr. | Measurement sample number
Time | Sample timestamp in seconds, counted from the first measured sample
Temp | Temperature in °C
T-f(Tau) tab
f(Tau) | Function of time, see X-axle in the graph under Calculated, displayed in the software. For more information see the manual.
Diff tab
Sqrt(Time) | Square root of the timestamp for each sample, in s¹´²
Diff Temp | Difference between measured temperature and theoretical temperature after linearization. The unit is Kelvin

## Parameters
Parameters :
File | Description | SampleID | Temperature | Outp.power | Meas.time | Radius | TCR | Disk Type | Temp.drift rec. | Time | Notes | Miscellaneous | Rs
C:\HotDiskTPS_7\Results\01.Zeinab\MACFP\New 2.hotb | test 2_1 | test 2 | 30 | 50 | 80 | 6.403 | 0.00463 | Kapton 5501 | TRUE | 2026-03-27 09:07 | MACFP-zizi-2 | TPS1500 50Hz Scanning Voltage:0.02V | 6.963174

## T-t
Temperature-time graph :
test 2
test 2_1
Point nr. | Time | Temp
1 | 0.3999999 | 0.7301762
2 | 0.7999998 | 0.9828668
3 | 1.1999997 | 1.187889
4 | 1.5999996 | 1.332086
5 | 1.9999995 | 1.452616
6 | 2.3999994 | 1.554263
7 | 2.7999993 | 1.646972
8 | 3.1999992 | 1.732152
9 | 3.5999991 | 1.811662
10 | 3.999999 | 1.885805
11 | 4.3999989 | 1.955569
12 | 4.7999988 | 2.021548
13 | 5.1999987 | 2.084061
14 | 5.5999986 | 2.143534
15 | 5.9999985 | 2.200083
16 | 6.3999984 | 2.254313
17 | 6.7999983 | 2.306149
18 | 7.1999982 | 2.356198
19 | 7.5999981 | 2.404301
20 | 7.999998 | 2.450827
21 | 8.3999979 | 2.495659
22 | 8.7999978 | 2.539066
23 | 9.1999977 | 2.581055
24 | 9.5999976 | 2.621822
25 | 9.9999975 | 2.661364
26 | 10.3999974 | 2.699872
27 | 10.7999973 | 2.737135
28 | 11.1999972 | 2.773397
29 | 11.5999971 | 2.808627
30 | 11.999997 | 2.843188
31 | 12.3999969 | 2.876944
32 | 12.7999968 | 2.909994
33 | 13.1999967 | 2.942369
34 | 13.5999966 | 2.973957
35 | 13.9999965 | 3.004778
36 | 14.3999964 | 3.034601
37 | 14.7999963 | 3.063809
38 | 15.1999962 | 3.092498
39 | 15.5999961 | 3.120887
40 | 15.999996 | 3.148715
41 | 16.3999959 | 3.176084
42 | 16.7999958 | 3.202736
43 | 17.1999957 | 3.228763
44 | 17.5999956 | 3.254197
45 | 17.9999955 | 3.279448
46 | 18.3999954 | 3.304303
47 | 18.7999953 | 3.328604
48 | 19.1999952 | 3.352463
49 | 19.5999951 | 3.376018
50 | 19.999995 | 3.399044
51 | 20.3999949 | 3.421638
52 | 20.7999948 | 3.44398
53 | 21.1999947 | 3.466026
54 | 21.5999946 | 3.487598
55 | 21.9999945 | 3.508659
56 | 22.3999944 | 3.5293
57 | 22.7999943 | 3.549768
58 | 23.1999942 | 3.570155
59 | 23.5999941 | 3.590368
60 | 23.999994 | 3.610054
61 | 24.3999939 | 3.629458
62 | 24.7999938 | 3.648665
63 | 25.1999937 | 3.667662
64 | 25.5999936 | 3.68638
65 | 25.9999935 | 3.704764
66 | 26.3999934 | 3.722726
67 | 26.7999933 | 3.740504
68 | 27.1999932 | 3.758077
69 | 27.5999931 | 3.7755
70 | 27.999993 | 3.792707
71 | 28.3999929 | 3.809622
72 | 28.7999928 | 3.826352
73 | 29.1999927 | 3.842829
74 | 29.5999926 | 3.859187
75 | 29.9999925 | 3.87541
76 | 30.3999924 | 3.891331
77 | 30.7999923 | 3.907
78 | 31.1999922 | 3.922337
79 | 31.5999921 | 3.937792
80 | 31.999992 | 3.953159
81 | 32.3999919 | 3.968415
82 | 32.7999918 | 3.983336
83 | 33.1999917 | 3.997793
84 | 33.5999916 | 4.012171
85 | 33.9999915 | 4.026383
86 | 34.3999914 | 4.040486
87 | 34.7999913 | 4.054135
88 | 35.1999912 | 4.067707
89 | 35.5999911 | 4.081399
90 | 35.999991 | 4.095149
91 | 36.3999909 | 4.108921
92 | 36.7999908 | 4.12234
93 | 37.1999907 | 4.135597
94 | 37.5999906 | 4.148505
95 | 37.9999905 | 4.161404
96 | 38.3999904 | 4.174126
97 | 38.7999903 | 4.18699
98 | 39.1999902 | 4.199372
99 | 39.5999901 | 4.211505
100 | 39.99999 | 4.223377
101 | 40.3999899 | 4.235356
102 | 40.7999898 | 4.247303
103 | 41.1999897 | 4.259215
104 | 41.5999896 | 4.271128
105 | 41.9999895 | 4.282767
106 | 42.3999894 | 4.294077
107 | 42.7999893 | 4.30516
108 | 43.1999892 | 4.316521
109 | 43.5999891 | 4.327749
110 | 43.999989 | 4.339019
111 | 44.3999889 | 4.350069
112 | 44.7999888 | 4.361069
113 | 45.1999887 | 4.371874
114 | 45.5999886 | 4.382569
115 | 45.9999885 | 4.393197
116 | 46.3999884 | 4.403671
117 | 46.7999883 | 4.414042
118 | 47.1999882 | 4.424196
119 | 47.5999881 | 4.434204
120 | 47.999988 | 4.444053
121 | 48.3999879 | 4.45383
122 | 48.7999878 | 4.463896
123 | 49.1999877 | 4.473867
124 | 49.5999876 | 4.483688
125 | 49.9999875 | 4.493518
126 | 50.3999874 | 4.503207
127 | 50.7999873 | 4.51282
128 | 51.1999872 | 4.522219
129 | 51.5999871 | 4.531616
130 | 51.999987 | 4.540811
131 | 52.3999869 | 4.55011
132 | 52.7999868 | 4.559472
133 | 53.1999867 | 4.568644
134 | 53.5999866 | 4.577612
135 | 53.9999865 | 4.586651
136 | 54.3999864 | 4.595612
137 | 54.7999863 | 4.604578
138 | 55.1999862 | 4.613366
139 | 55.5999861 | 4.622202
140 | 55.999986 | 4.630848
141 | 56.3999859 | 4.639424
142 | 56.7999858 | 4.647948
143 | 57.1999857 | 4.656494
144 | 57.5999856 | 4.664983
145 | 57.9999855 | 4.673289
146 | 58.3999854 | 4.681374
147 | 58.7999853 | 4.68938
148 | 59.1999852 | 4.697407
149 | 59.5999851 | 4.705562
150 | 59.999985 | 4.71354
151 | 60.3999849 | 4.721612
152 | 60.7999848 | 4.729607
153 | 61.1999847 | 4.737573
154 | 61.5999846 | 4.74528
155 | 61.9999845 | 4.753014
156 | 62.3999844 | 4.760755
157 | 62.7999843 | 4.768313
158 | 63.1999842 | 4.77569
159 | 63.5999841 | 4.782878
160 | 63.999984 | 4.790313
161 | 64.3999839 | 4.797806
162 | 64.7999838 | 4.805344
163 | 65.1999837 | 4.812636
164 | 65.5999836 | 4.819835
165 | 65.9999835 | 4.826936
166 | 66.3999834 | 4.83405
167 | 66.7999833 | 4.841036
168 | 67.1999832 | 4.847979
169 | 67.5999831 | 4.855108
170 | 67.999983 | 4.862231
171 | 68.3999829 | 4.869443
172 | 68.7999828 | 4.876443
173 | 69.1999827 | 4.883258
174 | 69.5999826 | 4.889912
175 | 69.9999825 | 4.896835
176 | 70.3999824 | 4.903693
177 | 70.7999823 | 4.910364
178 | 71.1999822 | 4.917073
179 | 71.5999821 | 4.923524
180 | 71.999982 | 4.929861
181 | 72.3999819 | 4.936058
182 | 72.7999818 | 4.942573
183 | 73.1999817 | 4.948962
184 | 73.5999816 | 4.95563
185 | 73.9999815 | 4.96222
186 | 74.3999814 | 4.96895
187 | 74.7999813 | 4.975386
188 | 75.1999812 | 4.981647
189 | 75.5999811 | 4.987664
190 | 75.999981 | 4.993595
191 | 76.3999809 | 4.99968
192 | 76.7999808 | 5.006078
193 | 77.1999807 | 5.012273
194 | 77.5999806 | 5.018232
195 | 77.9999805 | 5.023805
196 | 78.3999804 | 5.029691
197 | 78.7999803 | 5.035758
198 | 79.1999802 | 5.041724
199 | 79.5999801 | 5.047685
200 | 79.99998 | 5.053641

## T(drift)
Temperature drift graph :
test 2
test 2_1
Point nr. | Time | Temp drift
1 | 0 | -0.04201718
2 | 0.4 | -0.03590984
3 | 0.8 | -0.0400793
4 | 1.2 | -0.05552297
5 | 1.6 | -0.05358525
6 | 2 | -0.03596857
7 | 2.4 | -0.04401376
8 | 2.8 | -0.05129519
9 | 3.2 | -0.03009591
10 | 3.6 | -0.04125377
11 | 4 | -0.04142994
12 | 4.4 | -0.03344335
13 | 4.8 | -0.04589287
14 | 5.2 | -0.02739441
15 | 5.6 | -0.03843502
16 | 6 | -0.04383759
17 | 6.4 | -0.03761287
18 | 6.8 | -0.03303226
19 | 7.2 | -0.03696689
20 | 7.6 | -0.03279736
21 | 8 | -0.05652118
22 | 8.4 | -0.04313292
23 | 8.8 | -0.03596857
24 | 9.2 | -0.0462452
25 | 9.6 | -0.04501204
26 | 10 | -0.02298971
27 | 10.4 | -0.05006207
28 | 10.8 | -0.04495332
29 | 11.2 | -0.0410776
30 | 11.6 | -0.05611015
31 | 12 | -0.06767721
32 | 12.4 | -0.05199983
33 | 12.8 | -0.04471843
34 | 13.2 | -0.03596857
35 | 13.6 | -0.04559926
36 | 14 | -0.05111903
37 | 14.4 | -0.03127046
38 | 14.8 | -0.04325036
39 | 15.2 | -0.04771324
40 | 15.6 | -0.04554054
41 | 16 | -0.03667327
42 | 16.4 | -0.05053183
43 | 16.8 | -0.0606901
44 | 17.2 | -0.03590984
45 | 17.6 | -0.02410558
46 | 18 | -0.04002057
47 | 18.4 | -0.04154739
48 | 18.8 | -0.06251031
49 | 19.2 | -0.0346766
50 | 19.6 | -0.04612776
51 | 20 | -0.04460098
52 | 20.4 | -0.02698331
53 | 20.8 | -0.05687349
54 | 21.2 | -0.04806557
55 | 21.6 | -0.04043164
56 | 22 | -0.03526386
57 | 22.4 | -0.04137122
58 | 22.8 | -0.03526386
59 | 23.2 | -0.04060781
60 | 23.6 | -0.04266313
61 | 24 | -0.04683242
62 | 24.4 | -0.02903881
63 | 24.8 | -0.0349115
64 | 25.2 | -0.02997845
65 | 25.6 | -0.03943333
66 | 26 | -0.03091809
67 | 26.4 | -0.02733569
68 | 26.8 | -0.04019675
69 | 27.2 | -0.04172356
70 | 27.6 | -0.0333259
71 | 28 | -0.02492779
72 | 28.4 | -0.03596857
73 | 28.8 | -0.02980227
74 | 29.2 | -0.02328336
75 | 29.6 | -0.06485892
76 | 30 | -0.0349115
77 | 30.4 | -0.03485278
78 | 30.8 | -0.03655582
79 | 31.2 | -0.01870234
80 | 31.6 | -0.04119505
81 | 32 | -0.03614474
82 | 32.4 | -0.03626219
83 | 32.8 | -0.02481033
84 | 33.2 | -0.03661455
85 | 33.6 | -0.04454226
86 | 34 | -0.04054909
87 | 34.4 | -0.04965102
88 | 34.8 | -0.04554054
89 | 35.2 | -0.03338462
90 | 35.6 | -0.04113633
91 | 36 | -0.06039652
92 | 36.4 | -0.04260441
93 | 36.8 | -0.03714307
94 | 37.2 | -0.02569128
95 | 37.6 | -0.02997845
96 | 38 | -0.03913971
97 | 38.4 | -0.0237532
98 | 38.8 | -0.05317422
99 | 39.2 | -0.0283928
100 | 39.6 | -0.0672075
| 40 | -0.06104241

## T-f(Tau)
Temperature-f(Tau) graph :
test 2
test 2_1
Point nr. | f(Tau) | Temp
1
2
3
4
5
6
7
8
9
10 | 0.1522957 | 1.892559
11 | 0.1589275 | 1.961206
12 | 0.1651887 | 2.026185
13 | 0.1711228 | 2.087761
14 | 0.1767713 | 2.146391
15 | 0.1821612 | 2.202137
16 | 0.1873222 | 2.255642
17 | 0.1922738 | 2.306797
18 | 0.1970369 | 2.356231
19 | 0.2016255 | 2.40376
20 | 0.2060534 | 2.449745
21 | 0.2103325 | 2.494065
22 | 0.2144734 | 2.536983
23 | 0.2184857 | 2.578508
24 | 0.2223784 | 2.618837
25 | 0.2261587 | 2.657963
26 | 0.2298334 | 2.696076
27 | 0.2334064 | 2.732935
28 | 0.2368873 | 2.768831
29 | 0.2402793 | 2.80371
30 | 0.2435892 | 2.837957
31 | 0.2468208 | 2.87143
32 | 0.2499758 | 2.904203
33 | 0.2530598 | 2.936327
34 | 0.2560706 | 2.967628
35 | 0.2590138 | 2.998153
36 | 0.2618923 | 3.027669
37 | 0.2647126 | 3.056607
38 | 0.2674777 | 3.085064
39 | 0.2701899 | 3.113258
40 | 0.2728482 | 3.140893
41 | 0.2754556 | 3.16808
42 | 0.2780085 | 3.1945
43 | 0.2805126 | 3.220286
44 | 0.2829739 | 3.245521
45 | 0.2853921 | 3.270591
46 | 0.287767 | 3.295265
47 | 0.2901015 | 3.319399
48 | 0.2923963 | 3.3431
49 | 0.2946507 | 3.366482
50 | 0.2968657 | 3.389316
51 | 0.2990473 | 3.411756
52 | 0.3011949 | 3.433961
53 | 0.3033053 | 3.455837
54 | 0.3053831 | 3.477249
55 | 0.3074276 | 3.498141
56 | 0.30944 | 3.518607
57 | 0.3114287 | 3.538979
58 | 0.3133878 | 3.55927
59 | 0.3153173 | 3.579379
60 | 0.3172189 | 3.598966
61 | 0.3190919 | 3.618257
62 | 0.3209383 | 3.637352
63 | 0.3227593 | 3.656243
64 | 0.3245538 | 3.674844
65 | 0.3263234 | 3.693109
66 | 0.3280674 | 3.710934
67 | 0.32979 | 3.728601
68 | 0.3314911 | 3.746078
69 | 0.3331701 | 3.763409
70 | 0.3348291 | 3.780545
71 | 0.3364644 | 3.797364
72 | 0.3380801 | 3.814012
73 | 0.3396752 | 3.830404
74 | 0.3412509 | 3.846684
75 | 0.3428085 | 3.862845
76 | 0.344343 | 3.878659
77 | 0.3458607 | 3.894243
78 | 0.3473603 | 3.909497
79 | 0.3488463 | 3.924917
80 | 0.3503146 | 3.940246
81 | 0.3517642 | 3.955447
82 | 0.353195 | 3.970291
83 | 0.3546035 | 3.984607
84 | 0.3560021 | 3.998913
85 | 0.3573815 | 4.013015
86 | 0.3587457 | 4.027012
87 | 0.3600982 | 4.040595
88 | 0.3614368 | 4.054113
89 | 0.3627666 | 4.067813
90 | 0.3640828 | 4.081581
91 | 0.365384 | 4.09536
92 | 0.3666672 | 4.10874
93 | 0.3679355 | 4.121943
94 | 0.3691848 | 4.134733
95 | 0.3704272 | 4.147584
96 | 0.3716561 | 4.160251
97 | 0.3728731 | 4.173067
98 | 0.3740737 | 4.185357
99 | 0.3752613 | 4.197389
100 | 0.3764395 | 4.209189
101 | 0.3776086 | 4.221126
102 | 0.3787682 | 4.233054
103 | 0.3799195 | 4.244979
104 | 0.3810593 | 4.256903
105 | 0.3821786 | 4.268446
106 | 0.3832895 | 4.279689
107 | 0.3843911 | 4.290719
108 | 0.3854857 | 4.302065
109 | 0.3865703 | 4.313282
110 | 0.3876482 | 4.324577
111 | 0.3887121 | 4.335608
112 | 0.3897651 | 4.346576
113 | 0.3908075 | 4.35734
114 | 0.3918381 | 4.367968
115 | 0.3928636 | 4.378576
116 | 0.3938756 | 4.388982
117 | 0.3948793 | 4.399293
118 | 0.3958751 | 4.409401
119 | 0.3968579 | 4.419315
120 | 0.3978367 | 4.429123
121 | 0.3988109 | 4.438903
122 | 0.3997797 | 4.449003
123 | 0.400738 | 4.458985
124 | 0.4016886 | 4.468819
125 | 0.4026322 | 4.478677
126 | 0.4035596 | 4.488301
127 | 0.4044832 | 4.497894
128 | 0.4053974 | 4.507254
129 | 0.4063023 | 4.516594
130 | 0.4072039 | 4.525777
131 | 0.4081004 | 4.535091
132 | 0.4089881 | 4.544449
133 | 0.4098671 | 4.553602
134 | 0.4107394 | 4.562554
135 | 0.4116063 | 4.571597
136 | 0.4124631 | 4.580523
137 | 0.4133165 | 4.589494
138 | 0.4141618 | 4.598271
139 | 0.4150002 | 4.607094
140 | 0.4158306 | 4.615709
141 | 0.4166546 | 4.624255
142 | 0.4174749 | 4.63278
143 | 0.4182877 | 4.641312
144 | 0.4190936 | 4.64978
145 | 0.4198915 | 4.658044
146 | 0.4206812 | 4.666064
147 | 0.4214681 | 4.674041
148 | 0.4222513 | 4.682062
149 | 0.4230306 | 4.690231
150 | 0.4238033 | 4.698214
151 | 0.4245749 | 4.706342
152 | 0.4253348 | 4.714327
153 | 0.426088 | 4.722268
154 | 0.4268366 | 4.72996
155 | 0.4275782 | 4.737663
156 | 0.428316 | 4.745388
157 | 0.4290441 | 4.752881
158 | 0.4297682 | 4.760209
159 | 0.4304898 | 4.767376
160 | 0.4312113 | 4.774845
161 | 0.4319267 | 4.782359
162 | 0.4326392 | 4.789942
163 | 0.4333416 | 4.797221
164 | 0.4340371 | 4.804385
165 | 0.4347296 | 4.811471
166 | 0.4354144 | 4.818536
167 | 0.4360973 | 4.825504
168 | 0.4367804 | 4.832484
169 | 0.4374596 | 4.839656
170 | 0.4381331 | 4.846809
171 | 0.4388058 | 4.854091
172 | 0.4394629 | 4.861039
173 | 0.4401167 | 4.867814
174 | 0.4407703 | 4.874473
175 | 0.4414175 | 4.881377
176 | 0.4420621 | 4.888234
177 | 0.4427023 | 4.894903
178 | 0.4433375 | 4.9016
179 | 0.4439619 | 4.907965
180 | 0.4445863 | 4.914261
181 | 0.4452085 | 4.920439
182 | 0.4458336 | 4.927008
183 | 0.4464524 | 4.933425
184 | 0.447076 | 4.940217
185 | 0.4476904 | 4.946872
186 | 0.4482964 | 4.953614
187 | 0.4488964 | 4.960039
188 | 0.4494846 | 4.9662
189 | 0.4500705 | 4.972132
190 | 0.4506573 | 4.978031
191 | 0.4512447 | 4.984129
192 | 0.4518353 | 4.990613
193 | 0.4524119 | 4.996778
194 | 0.4529838 | 5.002695
195 | 0.4535531 | 5.008239
196 | 0.4541222 | 5.014129
197 | 0.4546919 | 5.020242
198 | 0.4552573 | 5.026246
199 | 0.4558209 | 5.032261
200 | 0.4563823 | 5.038282

## Diff
Difference graph :
test 2
test 2_1
Point nr. | sqrt(Time) | Diff.Temp
1
2
3
4
5
6
7
8
9
10 | 1.99999975 | -0.002201465
11 | 2.097617 | -0.002051287
12 | 2.19089 | -0.001740963
13 | 2.280351 | -0.001455071
14 | 2.366432 | -0.001163984
15 | 2.449489 | -0.001088035
16 | 2.529822 | -0.0008884935
17 | 2.607681 | -0.0008753446
18 | 2.683281 | -0.0006363039
19 | 2.756809 | -0.0005008973
20 | 2.828427 | -0.0002490062
21 | 2.898275 | -0.0001264023
22 | 2.966479 | 2.270225e-05
23 | 3.03315 | 0.0001069504
24 | 3.098386 | 0.0002303191
25 | 3.162277 | 0.0003124257
26 | 3.224903 | 0.0004713173
27 | 3.286335 | 0.0004268756
28 | 3.34664 | 0.0003699691
29 | 3.405877 | 0.0002149619
30 | 3.464101 | 0.0002755798
31 | 3.521363 | 0.0003723163
32 | 3.577708 | 0.0005589131
33 | 3.63318 | 0.0008305551
34 | 3.687817 | 0.001034259
35 | 3.741657 | 0.001160239
36 | 3.794733 | 0.0009465267
37 | 3.847076 | 0.0007543247
38 | 3.898717 | 0.0006520427
39 | 3.949683 | 0.0008332867
40 | 3.9999995 | 0.001012382
41 | 4.049691 | 0.001269213
42 | 4.09878 | 0.001320972
43 | 4.147288 | 0.001243771
44 | 4.195235 | 0.001057371
45 | 4.24264 | 0.001150839
46 | 4.289522 | 0.001295854
47 | 4.335896 | 0.001318517
48 | 4.38178 | 0.001318057
49 | 4.427188 | 0.001415135
50 | 4.472135 | 0.001372188
51 | 4.516635 | 0.001279127
52 | 4.560701 | 0.001301965
53 | 4.604345 | 0.001381856
54 | 4.647579 | 0.001333339
55 | 4.690415 | 0.001108975
56 | 4.732863 | 0.0007899861
57 | 4.774934 | 0.0006214944
58 | 4.816637 | 0.0006783184
59 | 4.857983 | 0.0008587519
60 | 4.898979 | 0.0008042874
61 | 4.939635 | 0.0007507338
62 | 4.979959 | 0.0007747202
63 | 5.01996 | 0.0008586916
64 | 5.059644 | 0.0009247006
65 | 5.099019 | 0.0009122235
66 | 5.138092 | 0.0007254225
67 | 5.176871 | 0.0005994921
68 | 5.215361 | 0.0005073679
69 | 5.25357 | 0.0004969153
70 | 5.291502 | 0.0004986193
71 | 5.329164 | 0.0004267294
72 | 5.366562 | 0.0003871519
73 | 5.403702 | 0.0003050078
74 | 5.440588 | 0.0003099974
75 | 5.477225 | 0.0003831749
76 | 5.513619 | 0.0003489212
77 | 5.549774 | 0.0002570971
78 | 5.585695 | 2.215416e-05
79 | 5.621387 | 9.364967e-05
80 | 5.656854 | 0.0002576542
81 | 5.692099 | 0.0004863014
82 | 5.727128 | 0.0005528584
83 | 5.761943 | 0.0003205479
84 | 5.79655 | 0.0001818223
85 | 5.830951 | 3.667818e-05
86 | 5.865151 | -5.664261e-05
87 | 5.899152 | -0.000442719
88 | 5.932958 | -0.0007504121
89 | 5.966573 | -0.0007842524
90 | 5.99999925 | -0.0006109377
91 | 6.03324 | -0.000271168
92 | 6.0663 | -0.0001449656
93 | 6.09918 | -4.161069e-05
94 | 6.131883 | -0.0001545488
95 | 6.164413 | -0.0001358047
96 | 6.196773 | -0.0001612421
97 | 6.228964 | 8.464197e-05
98 | 6.26099 | -2.54757e-05
99 | 6.292852 | -0.0002595911
100 | 6.324555 | -0.0006279275
101 | 6.356099 | -0.000766505
102 | 6.387487 | -0.0008161894
103 | 6.418722 | -0.0007813119
104 | 6.449805 | -0.0006300585
105 | 6.48074 | -0.0006472744
106 | 6.511527 | -0.0008786883
107 | 6.54217 | -0.001226364
108 | 6.57267 | -0.001186146
109 | 6.603029 | -0.001171974
110 | 6.633249 | -0.001009496
111 | 6.663332 | -0.0009666485
112 | 6.693279 | -0.0008742678
113 | 6.723094 | -0.0008777133
114 | 6.752776 | -0.0008936678
115 | 6.782329 | -0.000877604
116 | 6.811754 | -0.000923334
117 | 6.841052 | -0.0009785421
118 | 6.870225 | -0.001155906
119 | 6.899274 | -0.001392991
120 | 6.928202 | -0.001694525
121 | 6.95701 | -0.001976866
122 | 6.985699 | -0.001883035
123 | 7.01427 | -0.001799175
124 | 7.042726 | -0.00178182
125 | 7.071067 | -0.001670363
126 | 7.099295 | -0.001624885
127 | 7.127411 | -0.00157177
128 | 7.155417 | -0.00165376
129 | 7.183313 | -0.001660495
130 | 7.211102 | -0.001789028
131 | 7.238784 | -0.001734856
132 | 7.26636 | -0.001545191
133 | 7.293832 | -0.001471138
134 | 7.321201 | -0.001528021
135 | 7.348468 | -0.001439599
136 | 7.375635 | -0.001362094
137 | 7.402701 | -0.001205415
138 | 7.429669 | -0.001159438
139 | 7.45654 | -0.0009962616
140 | 7.483314 | -0.0009569039
141 | 7.509992 | -0.000921492
142 | 7.536577 | -0.0008691509
143 | 7.563067 | -0.0007321987
144 | 7.589465 | -0.000588218
145 | 7.615772 | -0.0005654249
146 | 7.641988 | -0.0007015537
147 | 7.668115 | -0.0008527954
148 | 7.694153 | -0.0009205085
149 | 7.720103 | -0.0008005184
150 | 7.745966 | -0.0007976607
151 | 7.771743 | -0.0006389252
152 | 7.797435 | -0.0005035952
153 | 7.823042 | -0.000341654
154 | 7.848566 | -0.0003811121
155 | 7.874007 | -0.0003382772
156 | 7.899366 | -0.0002330251
157 | 7.924644 | -0.0002597917
158 | 7.949842 | -0.0004114034
159 | 7.97496 | -0.0006973532
160 | 7.999999 | -0.0006804933
161 | 8.02496 | -0.0005548434
162 | 8.049844 | -0.000331415
163 | 8.074651 | -0.0003076011
164 | 8.099382 | -0.0003271676
165 | 8.124037 | -0.000393241
166 | 8.148618 | -0.0004011524
167 | 8.173126 | -0.0004853114
168 | 8.19756 | -0.0005612934
169 | 8.221921 | -0.0004043414
170 | 8.24621 | -0.0002076202
171 | 8.270428 | 0.0001264896
172 | 8.294576 | 0.0002871536
173 | 8.318653 | 0.0003092296
174 | 8.34266 | 0.0002182388
175 | 8.366599 | 0.0004379654
176 | 8.39047 | 0.0006374211
177 | 8.414273 | 0.0006933553
178 | 8.438008 | 0.0008296967
179 | 8.461677 | 0.0007455845
180 | 8.48528 | 0.0005929082
181 | 8.508818 | 0.0003439566
182 | 8.532291 | 0.000456709
183 | 8.555699 | 0.0004833558
184 | 8.579043 | 0.0008337569
185 | 8.602324 | 0.001142517
186 | 8.625542 | 0.001626021
187 | 8.648698 | 0.001854199
188 | 8.671792 | 0.001940336
189 | 8.694825 | 0.001821349
190 | 8.717797 | 0.001658256
191 | 8.740708 | 0.001689119
192 | 8.76356 | 0.002073623
193 | 8.786352 | 0.002284008
194 | 8.809085 | 0.002294592
195 | 8.83176 | 0.001957437
196 | 8.854376 | 0.001969312
197 | 8.876935 | 0.002199041
198 | 8.899437 | 0.002362723
199 | 8.921882 | 0.00255601
200 | 8.944271 | 0.002779408